## analyzed_data
|  |  |  | ppb | ppb | [27 empty] | UG/m3
|  |  |  | weight | Air 11 nov | Bt 3 | Bt 4 |  | Bt 5 | Bt 6 |  | Bt 7 | Bt 8 |  | Bt 9 | Bt 10 |  | Bt 12 |  | Bt 13 | [10 empty] | Bt 14 |  |  |  |  | weight | Bt 3 | Bt 4 |  | Bt 5 | Bt 6 |  | Bt 7 | Bt 8 | Bt 9 | Bt 10 | Bt 12 |  |  | Bt 13 | Bt 16
[6 empty] | BT 3 | Bt -4 | average | BT 5 | BT 6 | average | Bt -7 | BT -8 | average | BT 9 | BT 10 | average | Bt 12 |  | BT -13 |  |  | Bt 3 | Bt 6 | average | BT 11 | Bt 7 | average | Bt 13 |  | Bt 14 | [5 empty] | BT 3 | Bt -4 |  | BT 5 | BT 6 |  | Bt -7 | BT -8 | BT 9 | BT 10 | Bt 12 |  |  | BT -13 | BT -16 | Bt 3 | Bt 6 | BT 11 | Bt 7 |  | Bt 13
[6 empty] | Pine Lasert 1 | Pine Lasert 2 | Pine lasert average | Pine beis-1 | Pine beis-2 | Pine Bies (average) | Spruce Lasert-1 | Spruce Lasert -2 | Spruce lasert | Spruce Untreated-1 | Spruce Untreated-2 | Spruse Untreated | Spruce beis-1 | Spruce beis-2 | PP-1 | PP-2 |  | Aspen-1 | Aspen-2 | Aspen | Pine Untreated-1 | Pine untreated 2 | Pine untreated | Oak-1 | Oak-2 | Aluminum 1 | [5 empty] | Pine Lasert 1 | Pine Lasert 2 |  | Pine beis-1 | Pine beis-2 |  | Spruce Lasert-1 | Spruce Lasert -2 | Spruce Untreated-1 | Spruce Untreated-2 | Spruce beis-1 | Spruce beis-2 |  | PP-1 | PP-2 | Aspen-1 | Aspen-2 | Pine Untreated-1 | Pine untreated 2 |  | Oak-1 | Oak-2
TVVOC | 30.01002 | Formaldehyde + | 31.0185 | 31.01931 | 2.048123 | 35.71537 | 43.19945 | 39.45741 | 105.789447 | 112.9718 | 109.3806 | 70.50877 | 60.52107 | 65.51492 | 46.829 | 31.75862 | 39.29381 | 24.10356 | 33.56516 | 26.35567 | 85.51437 |  | 2857.863 | 4038.575 | 3448.219 | 40.14321 | 250.1756 | 145.1594 | 3854.81 | 2991.445 | 11.75511 |  | 30.01002 | Formaldehyde + | 31.0185 | 31.01931 | 4.201273 | 5.513557 |  | 16.4883 | 17.74767 |  | 10.30206 | 8.550787 | 6.149974 | 3.507483 | 2.165219 | 1.999 |  | 2.560111 | 24.69662 | 337.5191 | 477.5394 | 4.977665 | 41.80544 | 23.39155 | 673.8542 | 860.537
| 32.02567 | Methanol | 33.04231 | 33.03639 | 27.162312 | 2084.895 | 1667.302 | 1876.098 | 4057.244 | 3787.357 | 3922.301 | 19015.41 | 16984.56 | 17999.99 | 2382.991 | 1807.3 | 2095.146 | 1718.193322 | 2564.155 | 1676.031 | 421.2838 |  | 2831.798 | 3019.612 | 2925.705 | 2465.414 | 220.7228 | 1343.068 | 1156.373 | 1210.293 | 476.013 |  | 32.02567 | Methanol | 33.04231 | 33.03639 | 301.0547 | 222.9146 |  | 670.1216 | 619.6203 |  | 3469.1 | 3089.087 | 356.8346 | 249.1111 | 232.4374 | 314.999 |  | 224.548 | 129.839 | 298.1361 | 321.905 | 372.2575 | -47.77001 | 162.2438 | 127.3093 | 226.304
| 34.02133 | Methyl fluoride | 35.03812 | 35.0372 | 0.1246929 | 3.524827 | 2.834931 | 3.179879 | 6.546273 | 6.106154 | 6.326213 | 34.02241 | 26.79333 | 30.40787 | 4.013011 | 3.198111 | 3.60556105 | 2.951605 | 4.104795 | 2.901957 | 76.4493 |  | 4.781127 | 5.144136 | 4.962632 | 4.193951 | 0.5466565 | 2.370304 | 2.161663 | 7.333998 | 0.890908 |  | 34.02133 | Methyl fluoride | 35.03812 | 35.0372 | 0.5235725 | 0.3864344 |  | 1.124178 | 1.036691 |  | 6.585906 | 5.148904 | 0.6206141 | 0.4586276 | 0.4096269 | 0.378 |  | 0.3997579 | 25.02978 | 0.5230053 | 0.5718087 | 0.6565815 | -0.06843058 | 0.2940754 | 0.2526017 | 2.109491
| 38.0151 | Cyclopropenylidene | 39.02394 | 39.02294 | 8.483383 | 76.29203 | 113.8147 | 95.05338 | 235.067 | 253.845 | 244.456 | 43.04062 | 51.5497 | 47.29516 | 50.47311 | 35.14838 | 42.81074 | 45.84736 | 84.66056 | 71.79107 | 106.2783 |  | 55.20392 | 81.30709 | 68.25551 | 45.30848 | 318.8154 | 182.062 | 52.91545 | 44.28105 | 19.15279 |  | 38.0151 | Cyclopropenylidene | 39.02394 | 39.02294 | 12.69152 | 21.0259 |  | 47.95794 | 52.12881 |  | 5.305861 | 7.195861 | 6.956734 | 3.55287 | 5.929282 | 3.487 |  | 11.69179 | 38.8806 | 5.415715 | 9.337016 | 5.80959 | 66.55977 | 36.18468 | 7.499216 | 9.192862
| 39.01035 | Cyanomethylene | 40.02568 | 40.0265 | 0.06294254 | 2.620072 | 3.976331 | 3.298202 | 8.644092 | 9.23797 | 8.941031 | 1.173675 | 1.487197 | 1.330436 | 1.475559 | 0.9369561 | 1.206258 | 1.258172 | 3.010146 | 2.486567 | 44.7803 |  | 2.226799 | 3.250429 | 2.738614 | 1.385686 | 12.40597 | 6.895827 | 2.121602 | 6.367907 | 0.3626389 |  | 39.01035 | Cyanomethylene | 40.02568 | 40.0265 | 0.5145385 | 0.8236716 |  | 1.887598 | 2.022961 |  | 0.18486 | 0.2563214 | 0.2536687 | 0.1309045 | 0.2041195 | 0.189 |  | 0.4841085 | 16.81121 | 0.2873716 | 0.4451705 | 0.233184 | 2.745045 | 1.489114 | 0.4009217 | 2.25447
| 40.03075 | Acetone fragment +25 | 41.03823 | 41.03718 | 3.754188 | 487.5308 | 796.1505 | 641.8407 | 2103.942 | 2325.48 | 2214.711 | 239.7241 | 330.6922 | 285.2082 | 308.7363 | 184.0541 | 246.3952 | 288.3901 | 624.1744 | 516.692 | 174.3266 |  | 353.214 | 539.9551 | 446.5846 | 196.3736 | 1277.915 | 737.1442 | 319.3175 | 254.6482 | 84.49737 |  | 40.03075 | Acetone fragment +25 | 41.03823 | 41.03718 | 94.26662 | 166.4505 |  | 472.3335 | 524.1496 |  | 36.30642 | 57.5832 | 52.44786 | 23.28559 | 47.68904 | 35.123 |  | 101.0872 | 67.15674 | 42.50784 | 72.04812 | 26.16704 | 279.1318 | 152.6494 | 54.92273 | 65.54807
| 41.026 | Isocyano-methane+ | 42.03683 | 42.03576 | 1.542633 | 30.84515 | 36.69089 | 33.76802 | 69.28443 | 72.30687675 | 70.79565 | 26.26497 | 26.25806 | 26.26152 | 21.95498 | 19.85086 | 20.90292 | 19.7050481 | 29.06041 | 27.43041 | 88.84509 |  | 25.09445 | 34.77799 | 29.93622 | 20.17873 | 31.49 | 25.83437 | 32.07724 | 29.7502 | 14.74865 |  | 41.026 | Isocyano-methane+ | 42.03683 | 42.03576 | 3.858457 | 5.259729 |  | 13.07265 | 13.79716 |  | 2.760553 | 2.758897 | 1.727415 | 1.223041 | 1.188088 | 0.099 |  | 3.039918 | 35.07719 | 1.677275 | 3.247183 | 1.301633 | 4.013034 | 2.657333 | 4.153798 | 5.922806
| 42.01002 | Ketene+8 | 43.01862 | 43.05212 | 5.564355 | 581.775 | 797.8375 | 689.8063 | 1605.743 | 1763.367 | 1684.555 | 529.3347 | 614.5962 | 571.9654 | 456.5275 | 320.6385 | 388.583 | 384.9198 | 1040.767 | 882.9994 | 303.96 |  | 961.6714 | 1286.565 | 1124.118 | 383.7709 | 376.8009 | 380.2859 | 5892.898 | 4282.054 | 93.8608 |  | 42.01002 | Ketene+8 | 43.01862 | 43.05212 | 119.7621 | 172.7962 |  | 371.1026 | 409.7924 |  | 106.8902 | 127.8183 | 89.01918 | 55.66425 | 71.44256 | 56.123 |  | 193.6998 | 122.8857 | 144.065 | 198.0006 | 71.16055 | 69.44972 | 70.30513 | 1423.416 | 1693.213
| 43.0165 | Isocyanic acid + | 44.02146 | 44.02035 | 1.219913 | 22.07519 | 29.7196 | 25.89739 | 52.77751 | 54.43735 | 53.60743 | 17.64802 | 16.11472 | 16.88137 | 17.7158 | 12.67782 | 15.19681 | 10.0659 | 26.49389 | 21.98842 | 40.66519 |  | 29.34324 | 41.45592 | 35.39958 | 16.608356 | 14.24296 | 15.42566 | 112.938 | 48.32479 | 2.354196 |  | 43.0165 | Isocyanic acid + | 44.02146 | 44.02035 | 4.956636 | 6.877965 |  | 12.67329 | 13.09048 |  | 3.843918 | 3.458543 | 3.860954 | 2.594718 | 1.938245 | 1.792 |  | 4.934826 | 16.83411 | 4.587788 | 6.646787 | 3.582612 | 2.988098 | 3.285355 | 27.7939 | 19.03038
| 44.02567 | Acetaldehyde+ | 45.03389 | 45.03275 | 3.999108 | 259.3595 | 277.7105925 | 268.535 | 947.0256 | 816.6589 | 881.8422 | 355.3148 | 312.5224 | 333.9186 | 350.2443 | 237.3985 | 293.8214 | 176.903 | 255.1443 | 189.6419 | 100.3308 |  | 235.5528 | 345.9865 | 290.7697 | 505.576 | 187.6291 | 346.6026 | 225.7818 | 156.5463 | 44.6613 |  | 44.02567 | Acetaldehyde+ | 45.03389 | 45.03275 | 55.22776 | 59.94829 |  | 232.1191 | 198.5843 |  | 79.91076 | 68.90308 | 78.60646 | 49.57864 | 34.01712 | 21.487 |  | 37.29401 | 42.50817 | 33.21035 | 52.42304 | 118.5631 | 36.77624 | 77.66968 | 46.59041 | 47.40346
| 45.02092 | Formamide | 46.03795 | 46.03481 | 1.684448 | 10.94705 | 11.34354 | 11.14529 | 33.32137 | 28.962 | 31.14169 | 13.86597 | 12.4073 | 13.13664 | 13.54028 | 9.495395 | 11.51783 | 7.392266708 | 10.57176 | 7.948452 | 34.81894 |  | 10.30241 | 14.77395 | 12.53818 | 6.14815 | 7.145973 | 6.647062 | 11.48441 | 12.29442 | 2.9020937 |  | 45.02092 | Formamide | 46.03795 | 46.03481 | 2.116222 | 2.220518 |  | 8.001774 | 6.855045 |  | 2.884043 | 2.50034 | 2.798368 | 1.734364 | 1.181138 | 1.092 |  | 1.327442 | 15.08558 | 1.316575 | 2.112096 | 0.8538735 | 1.11635 | 0.9851119 | 2.257575 | 4.069298
| 46.00493 | Formic acid | 47.01492 | 47.01374 | 3.115279 | 133.0153 | 180.5818 | 156.7986 | 762.8577 | 875.6685 | 819.2631 | 140.3639 | 74.70692 | 107.5354 | 75.19364 | 57.92076 | 66.5572 | 45.52720552 | 404.8152 | 405.0202 | 139.0043 |  | 315.4294 | 532.2832 | 423.8563 | 77.94717 | 15.20101 | 46.57409 | 168.6444 | 112.9238 | 54.56948 |  | 46.00493 | Formic acid | 47.01492 | 47.01374 | 21.08615 | 33.87198 |  | 190.3871 | 220.7105 |  | 23.06144 | 5.412923 | 5.543752 | 0.9008217 | -2.430552 | 2.249 |  | 94.20078 | 61.54104 | 47.42338 | 86.84661 | 6.283898 | -10.5822 | -2.149151 | 30.66322 | 25.83506
[19 empty] | 0 |  | 0 | [8 empty] | 0 | [5 empty] | 51.0492 | 0 | 0 |  | 0 | 0 |  | 0 | 0 | 0 | 0 | 0 | 0 |  | 0 |  | 0 | 0 | 0 | 0 | 0 | 0 | 0
| 52.03075 | *Butenyne + | 53.04731 | 53.04387 | 0.08905976 | 15.41706 | 25.3086 | 20.36283 | 41.97034 | 41.10151 | 41.53592 | 5.094597 | 4.612226 | 4.853411 | 5.92299 | 3.762979 | 4.842984 | 3.697596 | 11.77896 | 9.993048 | 44.83957 |  | 10.03019 | 12.87078 | 11.45049 | 5.81529 | 311.7388 | 158.777 | 8.626243 | 9.099463 | 0.6401841 |  | 52.03075 | *Butenyne + | 53.04731 | 53.04387 | 4.492269 | 7.499365 |  | 12.56465 | 12.30051 |  | 1.354171 | 1.207527 | 1.606008 | 0.9493506 | 0.9294739 | 0.859 |  | 2.843334 | 22.45193 | 1.930665 | 2.514713 | 1.573267 | 94.57606 | 48.07466 | 2.427816 | 4.235704
| 53.03858 | 2-Methyl-1-propenyl | 54.05041 | 54.04477 | 0.03707306 | 3.286698 | 3.334894 | 3.310796 | 4.180535 | 4.478868 | 4.329702 | 1.864749 | 2.158434 | 2.011591175 | 1.66345 | 1.936431 | 1.79994 | 1.443283 | 0.2867187 | 1.887766 | 0.9469755 |  | 1.167795 | 1.608928 | 1.388361 | 1.423514 | 12.93262 | 7.178067 | 1.032704 | 5.96304 | 4.184207 |  | 53.03858 | 2-Methyl-1-propenyl | 54.05041 | 54.04477 | -0.2781338 | -0.2631982 |  | -0.001137971 | 0.09131402 |  | -0.7187893 | -0.6277778 | -0.7811709 | -0.6965754 | -0.8493997 | -0.785 |  | -0.7116563 | 0.4833512 | -0.632213 | -0.5397554 | -0.8555257 | 2.711092 | 0.9277829 | -0.976636 | 0.9079441
| 54.0464 | Alkyl fragment +8 | 55.06725 | 55.06372 | 4.085777 | 670.2655 | 1133.849 | 902.0571 | 2531.867 | 2665.713 | 2598.79 | 306.9115 | 275.3364 | 291.124 | 355.7761 | 237.3295 | 296.5528 | 220.7906 | 682.3816 | 539.4316 | 163.1127 |  | 732.7827 | 1113.995 | 923.3886 | 326.397 | 261.7438 | 294.0704 | 104.5636 | 54.15989 | 19.06464 |  | 54.0464 | Alkyl fragment +8 | 55.06725 | 55.06372 | 205.6387 | 352.0307 |  | 793.5024 | 835.7686 |  | 90.89737 | 80.92649 | 106.328 | 68.92453 | 63.7018 | 84.999 |  | 164.3235 | 84.83731 | 152.4313 | 233.8481 | 97.05058 | 76.63416 | 86.84237 | 26.99918 | 18.25355
| 55.05423 | 1-Butyn-3-yl | 56.06944 | 56.06586 | 0.2283976 | 31.28731 | 50.06825 | 40.67778 | 105.6157 | 110.9529 | 108.2843 | 15.02224 | 13.44011 | 14.23118 | 17.07838 | 11.85713 | 14.46776 | 10.98196271 | 31.3325 | 25.6373 | 32.88616 |  | 34.23715 | 51.49354 | 42.86534 | 15.60998 | 10.87293 | 13.24146 | 6.119516 | 7.648759 | 1.233588 |  | 55.05423 | 1-Butyn-3-yl | 56.06944 | 56.06586 | 9.667451 | 15.70876 |  | 33.57684 | 35.29366 |  | 4.43543 | 3.926501 | 5.096831 | 3.417301 | 3.135783 | 2.899 |  | 7.85 | 17.42352 | 7.18013 | 10.93436 | 4.624489 | 3.100711 | 3.8626 | 1.571668 | 3.398843
| 56.06205 | *1-Butene+7 | 57.08066 | 57.07705 | 3.165723 | 176.6197 | 223.2281 | 199.9239 | 677.5446 | 614.8682 | 646.2064 | 130.6487 | 102.9318 | 116.7902 | 99.70948 | 85.8216 | 92.76554 | 90.71496 | 240.6959 | 194.8069 | 67.84787 |  | 127.9491 | 173.1811 | 150.5651 | 91.59224 | 590.2864 | 340.9393 | 118.4303 | 94.42036 | 28.08137 |  | 56.06205 | *1-Butene+7 | 57.08066 | 57.07705 | 48.65535 | 63.92246 |  | 212.7388 | 192.2084 |  | 33.59704 | 24.51807 | 23.46257 | 18.91344 | 20.51632 | 28.999 |  | 54.61277 | 36.60475 | 22.12457 | 32.14521 | 20.80368 | 184.1564 | 102.48 | 29.59478 | 35.79069
| 57.03349 | Propanoyl | 58.05181 | 58.08164 | 0.1890475 | 10.22371 | 13.89384 | 12.05877 | 39.31669 | 37.82903 | 38.57286 | 7.061192 | 5.780675 | 6.420933 | 6.243187 | 4.913512 | 5.578349 | 4.969698 | 12.15213 | 10.2028 | 42.1505 |  | 8.677826 | 12.46077 | 10.5693 | 5.498243 | 23.64805 | 14.57315 | 5.926424 | 7.575871 | 1.636278 |  | 57.03349 | Propanoyl | 58.05181 | 58.08164 | 2.861648 | 4.084671 |  | 12.5565 | 12.06076 |  | 1.807781 | 1.381066 | 1.535192 | 1.092095 | 1.110819 | 1.029 |  | 2.854683 | 23.13475 | 1.587007 | 2.439597 | 1.286949 | 7.335134 | 4.311042 | 1.429635 | 3.260009
| 58.04132 | Acetone +6 | 59.06717 | 59.06123 | 4.273356 | 913.7211 | 1488.447 | 1201.084 | 3917.063 | 4628.796 | 4272.93 | 902.4413 | 819.4894 | 860.9654 | 1649.047 | 708.5772 | 1178.812 | 372.652192 | 540.3278 | 396.4262 | 104.9947 |  | 369.3773 | 529.1491 | 449.2632 | 2327.274 | 2111.486 | 2219.38 | 338.6518 | 231.6557 | 111.2969 |  | 58.04132 | Acetone +6 | 59.06717 | 59.06123 | 272.1224 | 467.0267 |  | 1290.632 | 1531.999 |  | 268.2972 | 240.1661 | 521.4901 | 202.5529 | 88.63222 | 72.123 |  | 96.69459 | 58.64578 | 59.19336 | 95.83865 | 751.4941 | 678.3151 | 714.9046 | 77.10181 | 67.22754
| 59.04914 | 1-Methyl ethoxy radical | 60.06409 | 60.06036 | 0.7746571 | 41.05901 | 64.15571 | 52.60736 | 167.9539 | 204.0854 | 186.0196 | 40.37865 | 36.75422 | 38.56643 | 70.28844 | 31.85193 | 51.07018 | 17.69688 | 25.93011 | 19.03659 | 13.72675 |  | 12.94613 | 18.34314 | 15.64463 | 33.40989 | 59.79688 | 46.60338 | 14.64849 | 14.3702 | 5.901417 |  | 59.04914 | 1-Methyl ethoxy radical | 60.06409 | 60.06036 | 12.12986 | 20.09854 |  | 55.91038 | 68.37623 |  | 11.89513 | 10.64465 | 22.21442 | 8.95329 | 4.0696 | 3.765 |  | 4.531819 | 7.800341 | 1.643833 | 2.903186 | 9.490807 | 18.59469 | 14.04275 | 3.017861 | 4.812458
| 61.01583 | *Nitromethane+ | 62.04372 | 62.03761 | 0.1157687 | 12.65559 | 14.4824 | 13.569 | 15.89462 | 13.8844 | 14.88951 | 11.12182 | 9.560889 | 10.34136 | 9.277079 | 8.67188 | 8.974479 | 6.184183 | 18.46662 | 16.21792 | 59.99629 |  | 24.96882 | 32.84842 | 28.90862 | 9.3192975 | 1.42842 | 5.373859 | 159.8117 | 81.3412 | 0.8776577 |  | 61.01583 | *Nitromethane+ | 62.04372 | 62.03761 | 4.198892 | 4.850159 |  | 5.353624 | 4.636967 |  | 3.652096 | 3.095615 | 2.994436 | 2.778679 | 1.891803 | 0.749 |  | 5.46888 | 35.22891 | 5.808729 | 7.708615 | 3.009487 | 0.1963497 | 1.602918 | 56.66076 | 47.24696
[19 empty] | 0 |  | 0 | [8 empty] | 0 | [5 empty] | 63.01498 | 0 | 0 |  | 0 | 0 |  | 0 | 0 | 0 | 0 | 0 | 0 |  | 0 |  | 0 | 0 | 0 | 0 | 0 | 0 | 0
| 64.03075 | Alkyl fragment | 65.0391 | 65.03754 | 0.04945237 | 2.359209 | 3.734195 | 3.046702 | 8.267315 | 8.425412 | 8.346364 | 1.837964 | 1.174495 | 1.506229 | 0.8664355 | 0.5570007 | 0.7117181 | 0.5795707802 | 3.118904 | 3.051259 | 27.80252 |  | 2.222757 | 2.777865 | 2.500311 | 0.6999301 | 35.72559 | 18.21276 | 2.294192 | 4.57271 | 0.4636567 |  | 64.03075 | Alkyl fragment | 65.0391 | 65.03754 | 0.7091653 | 1.223576 |  | 2.91951 | 2.978657 |  | 0.5141568 | 0.2659392 | 0.1506879 | 0.03492193 | 0.04336586 | 0.04 |  | 0.9680754 | 17.13188 | 0.4451026 | 0.5855605 | 0.08839479 | 13.19222 | 6.640306 | 0.6848412 | 2.531994
| 65.03858 | Cyclopentadienyl radical | 66.05643 | 66.0477 | 0.02560094 | 1.292289415 | 2.223505 | 1.757897 | 2.894952 | 2.527843 | 2.711397 | 0.294692 | 0.2814092 | 0.2880506 | 0.2847514 | 0.1580849 | 0.2214181 | 0.2159102 | 0.9575972 | 0.7908351 | 31.20755 |  | 0.4995999 | 0.3890425 | 0.4443212 | 0.2144726 | 35.17677 | 17.69562 | 1.252809 | 3.746415 | 0.06656677 |  | 65.03858 | Cyclopentadienyl radical | 66.05643 | 66.0477 | 0.4657859 | 0.8196565 |  | 1.074812 | 0.9353076 |  | 0.0866897 | 0.08164211 | 0.08291217 | 0.03477772 | 0.05675189 | 0.152 |  | 0.2752286 | 19.53273 | 0.1112943 | 0.08287982 | 0.05620559 | 13.3422 | 6.699204 | 0.4507829 | 2.303208
| 66.0464 | C5H6(*Butanol fragment+3) | 67.06485 | 67.05845 | 0.1878743 | 54.14415 | 92.04412 | 73.09414 | 136.1614 | 123.9199 | 130.0407 | 11.26551 | 9.975929 | 10.62072 | 11.81689 | 6.810001 | 9.313447 | 8.085926 | 35.50844 | 31.17263 | 17.38 |  | 26.22107 | 27.04233 | 26.6317 | 9.519879 | 1657.035 | 833.2775 | 41.03329 | 28.10158 | 2.015279 |  | 66.0464 | C5H6(*Butanol fragment+3) | 67.06485 | 67.05845 | 20.11642 | 34.74193 |  | 51.76669 | 47.04272 |  | 3.569645 | 3.071997 | 3.782421 | 1.850272 | 2.342649 | 3.169 |  | 11.25176 | 11.04666 | 6.317557 | 6.531901 | 2.896008 | 638.6684 | 320.7822 | 15.05696 | 16.58036
| 67.04165 | *Pyrrole +2 | 68.07125 | 68.06237 | 0.03465331 | 3.77992 | 6.222546 | 5.001233 | 9.417357 | 8.695618 | 9.056488 | 1.079264 | 0.9318333 | 1.005548 | 1.068777 | 0.6389224 | 0.8538498 | 0.6843808 | 2.760116 | 2.403482 | 21.84448 |  | 2.517 | 2.692806 | 2.604903 | 0.9232055 | 78.05008 | 39.48664 | 3.165539 | 4.84954 | 0.2065259 |  | 67.04165 | *Pyrrole +2 | 68.07125 | 68.06237 | 1.399744 | 2.356552 |  | 3.608001 | 3.325286 |  | 0.3418625 | 0.2841122 | 0.3377549 | 0.1693752 | 0.1871819 | 0.273 |  | 0.860576 | 14.09349 | 0.6121059 | 0.6586815 | 0.2807326 | 30.49232 | 15.38653 | 1.159083 | 2.995552
| 68.06205 | * Isoprene +13 | 69.08271 | 69.07619 | 1.525846 | 333.7765 | 608.9489 | 471.3627 | 1794.358 | 1917.668 | 1856.013 | 122.9692 | 111.6498 | 117.3095 | 173.8935 | 110.9772 | 142.4354 | 85.11963214 | 277.9679 | 242.5612 | 100.4231 |  | 255.0073 | 382.7745 | 318.8909 | 166.0799375 | 475.4861 | 320.783 | 64.95238 | 30.81614 | 11.54338 |  | 68.06205 | * Isoprene +13 | 69.08271 | 69.07619 | 128.144 | 237.5732 |  | 708.9805 | 758.0177 |  | 44.31126 | 39.80982 | 64.56256 | 39.54234 | 29.25943 | 17.123 |  | 91.86997 | 65.77649 | 65.48177 | 99.84589 | 61.4553 | 184.4983 | 122.9768 | 21.23942 | 12.62354
| 69.0573 | *1-Pyrroline +3 | 70.08447 | 70.07789 | 0.107793 | 18.26683 | 31.78364 | 25.02524 | 86.4048 | 91.867636 | 89.13622 | 7.09181 | 6.373598 | 6.732704 | 9.611304 | 6.265463 | 7.938384 | 4.902163 | 16.85128 | 14.49009 | 16.14831 |  | 14.35989 | 21.16951 | 17.7647 | 9.178412 | 23.47439 | 16.3264 | 4.04993 | 5.557413 | 0.8639895 |  | 69.0573 | *1-Pyrroline +3 | 70.08447 | 70.07789 | 7.021869 | 12.47577 |  | 34.51486 | 36.71905 |  | 2.512863 | 2.223071 | 3.529453 | 2.17944 | 1.629362 | 1.509 |  | 5.497994 | 10.73171 | 3.682921 | 5.541208 | 3.354786 | 9.12307 | 6.238928 | 1.285495 | 3.119116
| 70.0777 | Cyclopentane+12 | 71.09343 | 71.08926 | 0.7593724 | 50.97927 | 77.42395 | 64.20161 | 248.1279 | 261.0969 | 254.6123975 | 26.95079 | 22.49665 | 24.72372 | 28.9421 | 19.40907 | 24.17559 | 15.67959 | 88.79332 | 83.58677 | 56.37694 |  | 64.30314 | 94.88454 | 79.59384 | 28.14539 | 37.7761 | 32.96074 | 17.88365 | 16.13096 | 6.778661 |  | 70.0777 | Cyclopentane+12 | 71.09343 | 71.08926 | 18.09802 | 28.92585 |  | 98.82092 | 104.1311 |  | 8.259519 | 6.43576 | 9.074865 | 5.171546 | 3.644503 | 3.378 |  | 31.44923 | 38.02013 | 15.92991 | 24.39864 | 8.748649 | 12.69196 | 10.7203 | 4.546959 | 6.30711
| 73.05222 | *Dimethylformamide+ | 74.07785 | 74.07105 | 0.1630656 | 3.412304 | 2.741987 | 3.077146 | 58.91361 | 41.52781 | 50.22071 | 4.330108 | 3.758246 | 4.044177 | 2.666773 | 2.270369 | 2.468571 | 12.61406 | 12.67843 | 6.766302 | 19.97884 |  | 5.528966 | 6.621577 | 6.075271 | 2.67882 | 1.504156 | 2.091488 | 10.98386 | 10.18748 | 2.507838 |  | 73.05222 | *Dimethylformamide+ | 74.07785 | 74.07105 | 0.3860546 | 0.09994198 |  | 24.07576 | 16.65495 |  | 0.7778019 | 0.5337134 | 0.06783848 | -0.1013596 | 4.313653 | 3.999 |  | 1.817646 | 14.04546 | 0.872134 | 1.187547 | 0.0729804 | -0.4284033 | -0.1777114 | 3.617832 | 5.398913
| 76.03412 | 1-Propanethiol+2 | 77.04649 | 77.03695 | 0.1281082 | 7.086674 | 10.15332 | 8.619997 | 15.68366 | 16.22495 | 15.95431 | 2.590182 | 2.496276 | 2.54322895 | 1.778316 | 1.717878 | 1.748097 | 1.443642 | 2.656888 | 3.710661 | 22.0483 |  | 2.544205 | 3.542459 | 3.043332 | 2.263046 | 154.7959 | 78.52949 | 5.208782 | 6.956729 | 3.246932 |  | 76.03412 | 1-Propanethiol+2 | 77.04649 | 77.03695 | 1.705822 | 3.068193 |  | 5.52507 | 5.765542 |  | -0.291764 | -0.3334826 | -0.6524391 | -0.679289 | -0.8011195 | -0.741 |  | 0.2060135 | 16.13303 | -0.2111428 | 0.0887945 | -0.4370957 | 67.3263 | 33.4446 | 0.8715601 | 2.714506
|  |  |  | TVVOC | 74.70201 | 6078.228 | 7813.206 | 6945.717 | 19849.88 | 20900.06 | 20374.97 | 22085.63 | 19941.41 | 21013.52 | 6175.629 | 3963.905 | 5069.767 | 3583.714 | 7085.168 | 5433.461 | 2459.969 | 0 | 9377.821 | 12431.53 | 10904.68 | 6799.09 | 8596.05 | 7697.57 | 12740.16 | 9773.416 | 1006.377 | 0 | 1598.03 | 0 | 0 | 0 | 1357.795 | 1954.332 |  | 5385.39 | 5747.842 |  | 4222.436 | 3796.285 | 1369.702 | 746.8295 | 619.9854 | 662.556 |  | 1157.932 | 1073.335 | 1261.179 | 1757.837 | 1576.841 | 2480.691 | 2028.766 | 2645.854 | 3201.128
[34 empty] | Standard deviation |  |  | 421.8156 |  |  | 256.2921 |  |  | 301.3342 |  | 440.4374 |  | 30.10194 |  | 59.81921 | 0.1939215 |  | 351.1902 |  | 639.1183 |  |  | 392.6386
0.1672808
0.08135259
0.0004180802
0.1419111
[39 empty] | Pl |  |  | pb | [7 empty] | pp | [5 empty] | PU
TVOC | 74.03623 | Propanoic acid+3 | 75.05415 | 75.04984 | 0.4627368 | 16.75369 | 19.47524 | 18.11446 | 38.42109 | 36.43597 | 37.42853 | 151.9601 | 109.1502 | 130.5552 | 18.45496 | 11.56678 | 15.01087 | 11.93217 | 54.69383 | 48.13264 | 35.99655 |  | 41.78616 | 56.06618 | 48.92617 | 14.25774 | 3.080044 | 8.668892 | 32.59621 | 96.10474 | 3.405368 |  | 74.03623 | Propanoic acid+3 | 75.05415 | 75.04984 | 5.774229 | 6.951519 | 6.362874 | 15.14714 | 14.28841 | 14.71777 | 64.26194 | 45.74322 | 6.510168 | 3.53047 | 3.688534 | 5.660985 |  | 19.34816 | 25.64705 | 11.22895 | 15.40681 | 4.69453 | -0.1407287 | 2.2769 | 12.6274 | 66.04703
| 72.05697 | *Butanal +7 | 73.0779 | 73.07115 | 1.401819 | 65.70659 | 47.85134 | 56.77896 | 1579.918 | 1078.561 | 1329.24 | 75.28381 | 64.68929 | 69.98655 | 49.71563 | 43.90529 | 46.81046 | 296.0602 | 350.096 | 118.6172 | 94.31747 |  | 43.37806 | 53.0277 | 48.20288 | 46.76163 | 8.189743 | 27.47569 | 134.3137 | 140.0703 | 13.26704 |  | 72.05697 | *Butanal +7 | 73.0779 | 73.07115 | 22.07791 | 14.56056 | 18.31924 | 659.5859 | 448.5062 | 554.0461 | 26.11008 | 21.64961 | 15.34546 | 12.89921 | 119.0606 | 201.9723 |  | 44.35415 | 65.4034 | 8.573975 | 11.32167 | 14.10178 | -2.137625 | 5.982075 | 50.96264 | 87.93028
| 60.0284 | *Acetic acid+4 | 61.0396 | 61.03811 | 2.357954 | 365.9253 | 432.0407 | 398.982995 | 500.5218 | 433.4871 | 467.0045 | 328.9786 | 282.2285 | 305.6035 | 270.8737 | 248.9176 | 259.8957 | 164.738 | 561.7333 | 489.4218 | 346.9514 |  | 1283.635 | 1683.18 | 1483.407 | 423.0539 | 62.76259 | 242.9082 | 8411.806 | 3028.531 | 17.30364 |  | 60.0284 | *Acetic acid+4 | 61.0396 | 61.03811 | 122.274 | 145.4631 | 133.8685 | 169.4818 | 145.9704 | 157.7261 | 109.3155 | 92.91858 | 88.93606 | 81.23527 | 51.7105 | 31.83555 |  | 165.5887 | 200.4277 | 300.3896 | 395.1667 | 142.3111 | 15.94407 | 79.12756 | 2944.251 | 1739.532
| 77.03858 | 1,5-Hexadiyn-3-yl + | 78.05502 | 78.04284 | 0.05105666 | 1.068275 | 1.691836 | 1.380055 | 2.568972 | 2.662991 | 2.615981 | 0.3795918 | 0.3261748 | 0.3528833 | 0.2940848 | 0.2327783 | 0.2634315 | 0.2229771 | 2.483498 | 0.5873975 | 0.8871025 |  | 0.408095 | 0.5752351 | 0.491665 | 0.2476556 | 17.58452 | 8.91609 | 0.8158301 | 15.04348 | 0.2156802 |  | 77.03858 | 1,5-Hexadiyn-3-yl + | 78.05502 | 78.04284 | 0.3837724 | 0.664452 | 0.5241122 | 1.059271 | 1.101591 | 1.080431 | 0.07378041 | 0.04973619 | 0.03529172 | 0.007696261 | 0.003284488 | 2.808175 |  | 0.1673186 | 0.6576794 | 0.05857705 | 0.1094597 | 0.01439288 | 7.818119 | 3.916256 | 0.2701414 | 10.99303
| 78.0464 | Ethylbenzene fragment +2 | 79.06492 | 79.05524 | 0.1770197 | 24.63484 | 40.48086 | 32.55785 | 53.20229 | 47.69085 | 50.44657 | 8.336782 | 6.571276 | 7.454029 | 6.495558 | 4.676489 | 5.586024 | 5.241738 | 21.7127 | 18.01695 | 10.37423 |  | 11.56132 | 12.41375 | 11.98753 | 805.0314 | 741.6006 | 373.316 | 21.20507 | 42.9588 | 1.847548 |  | 78.0464 | Ethylbenzene fragment +2 | 79.06492 | 79.05524 | 10.39127 | 17.61724 | 14.00426 | 23.41836 | 20.90508 | 22.16172 | 2.959166 | 2.154075 | 2.119547 | 1.29003 | 1.54779 | 4.003801 |  | 7.373436 | 7.79186 | 2.995859 | 3.258762 | 366.2612 | 337.3361 | 351.7986 | 8.827255 | 30.87776
| 79.04165 | Pyridine | 80.07344 | 80.06107 | 0.04279696 | 8.317805 | 13.65837 | 10.98809 | 17.50439 | 15.59023 | 16.54731 | 1.387165 | 1.173773 | 1.280469 | 1.33304 | 0.8603566 | 1.096698 | 0.9914832 | 6.212142 | 4.035835 | 2.847388 |  | 2.947488 | 2.302883 | 2.625185 | 1.023706 | 164.8419 | 82.9328 | 7.360296 | 7.84261 | 0.3748752 |  | 79.04165 | Pyridine | 80.07344 | 80.06107 | 3.668258 | 6.134674 | 4.901466 | 7.910867 | 7.02686 | 7.468863 | 0.4675026 | 0.3689525 | 0.4425062 | 0.2242083 | 0.2847661 | 3.026074 |  | 1.690729 | 2.165882 | 0.8035468 | 0.6022067 | 0.2996472 | 75.95528 | 38.12746 | 3.226054 | 5.680376
| 80.0706 | Hexenal fragment | 81.09099 | 81.08381 | 0.5607346 | 3006.454 | 5312.822 | 4159.638 | 6532.079 | 5730.875 | 6131.477 | 437.1114 | 390.4721 | 413.7917 | 463.4832 | 216.4991 | 339.9912 | 327.699293 | 1595.771 | 1456.969 | 973.7585 |  | 783.0208 | 405.7099 | 594.3653 | 13613.65 | 12061.5 | 6187.574 | 2683.23 | 1378.688 | 73.35754 |  | 80.0706 | Hexenal fragment | 81.09099 | 81.08381 | 1372.216 | 2451.224 | 1911.72 | 3021.64 | 2646.806 | 2834.223 | 170.1781 | 148.3585 | 182.5159 | 66.96718 | 118.9909 | 94.91841 |  | 647.3073 | 750.3374 | 224.5464 | 105.1605 | 6334.672 | 5608.517 | 5971.595 | 1220.999 | 1005.833
[19 empty] | 0 |  | 0 | [8 empty] | 0 | [6 empty] | 0 | 0 | 0 | 0 | 0 | 0 | 0 | 0 | 0 | 0 | 0 | 0 |  | 0 | 0 | 0 | 0 | 0 | 0 | 0 | 0
| 81.06988 | Cyclopentenyl carbenium | 82.08576 | 82.07587 | 0.05613068 | 145.8492 | 266.0276 | 205.9384 | 360.1896 | 300.035 | 330.1123 | 25.34553 | 22.74588 | 24.0457 | 26.69385 | 13.39166 | 20.04275 | 19.28038 | 83.70895 | 74.01397 | 64.13352 |  | 41.56071 | 26.00455 | 33.78263 | 6119.224 | 7253.813 | 3636.518 | 133.7552 | 124.7918 | 4.617684 |  | 81.06988 | Cyclopentenyl carbenium | 82.08576 | 82.07587 | 66.89817 | 123.824 | 95.36107 | 168.4264 | 139.9325 | 154.1794 | 9.81831 | 8.586916 | 10.45698 | 4.156032 | 6.945386 | 8.182166 |  | 32.87145 | 50.03533 | 11.83512 | 6.851528 | 2896.35 | 3433.779 | 3165.065 | 61.16954 | 93.75678
| 82.0777 | Cyclohexene +11 | 83.09996 | 83.09267 | 1.07467 | 742.9754 | 1328.729 | 1035.852 | 2733.043 | 2867.982 | 2800.513 | 325.9657 | 294.6973 | 310.3315 | 357.3725 | 227.3431 | 292.3578 | 226.9038 | 782.7904 | 586.9828 | 219.4056 |  | 872.2513 | 1328.112 | 1100.182 | 345.6336 | 529.6418 | 437.6377 | 82.4923 | 111.1689 | 12.37678 |  | 82.0777 | Cyclohexene +11 | 83.09996 | 83.09267 | 350.3702 | 631.2777 | 490.824 | 1304.739 | 1369.451 | 1337.095 | 150.3865 | 135.3913 | 165.4482 | 103.0905 | 102.8798 | 206.4466 |  | 275.5614 | 173.3026 | 278.8952 | 426.751 | 159.8186 | 248.0627 | 203.9406 | 33.62501 | 78.03329
| 83.07295 | * N-N-Dimethyl-2-propyn-1-amine +4 | 84.09888 | 84.09155 | 0.09826354 | 41.28859 | 69.35679 | 55.32269 | 139.3408 | 146.2938 | 142.8173 | 19.43675 | 17.647054 | 18.5419 | 21.052303 | 14.01363 | 17.53296 | 13.71082896 | 37.40642 | 33.13554 | 12.4805 |  | 46.86266 | 71.02612 | 58.94439 | 20.54254 | 9.385841 | 14.96419 | 5.380049 | 4.75933 | 0.9099922 |  | 83.07295 | * N-N-Dimethyl-2-propyn-1-amine +4 | 84.09888 | 84.09155 | 19.599 | 33.22277 | 26.41089 | 67.19167 | 70.56651 | 68.87909 | 8.992537 | 8.123851 | 9.776694 | 6.360255 | 6.213282 | 0.6154334 |  | 15.64167 | 9.97755 | 15.0852 | 23.01751 | 9.529263 | 4.114016 | 6.821639 | 2.16968 | 3.077357
| 84.05697 | (E)-2-Pentenal +13 | 85.07407 | 85.06667 | 0.3465944 | 18.01546 | 30.0781 | 24.04678 | 78.39927 | 84.79201 | 81.59564 | 7.813564 | 6.586357 | 7.19996 | 6.284709 | 4.979228 | 5.631969 | 4.011936182 | 20.21932 | 18.15462 | 5.769396 |  | 26.55292 | 40.04965 | 33.30129 | 3.965855 | 3.072154 | 3.519004 | 3.942456 | 10.8049 | 3.398256 |  | 84.05697 | (E)-2-Pentenal +13 | 85.07407 | 85.06667 | 7.178951 | 13.10328 | 10.14112 | 36.83528 | 39.97494 | 38.40511 | 2.168492 | 1.565773 | 1.417625 | 0.7764633 | 0.3013969 | 3.038948 |  | 7.247301 | 4.666984 | 7.691179 | 12.17433 | 0.2787649 | -0.1601588 | 0.05930306 | 0.2672732 | 5.991388
| 86.07262 | Pentanal +11 | 87.08775 | 87.08025 | 0.2743317 | 29.62561 | 50.8842 | 40.25491 | 152.7032 | 167.109 | 159.9061 | 16.59159 | 14.84892 | 15.72025 | 18.08326 | 12.04918 | 15.06622 | 9.39182964 | 0 | 24.75335 | 0 |  | 15.60836 | 23.63383 | 19.62109 | 10.69648 | 3.669124 | 7.182801 | 7.71497 | 0 | 2.758148 |  | 86.07262 | Pentanal +11 | 87.08775 | 87.08025 | 13.51185 | 24.20295 | 18.8574 | 75.40848 | 82.65325 | 79.03086 | 6.95694 | 6.08054 | 7.707113 | 4.67253 | 3.336128 | 5.388182 |  | 11.06155 | 5.44316 | 4.370753 | 7.100458 | 3.992246 | 0.4581368 | 2.225191 | 2.492823 | 10.26182
| 87.06787 | *N-Ethyl-acetamide+3 | 88.09105 | 88.0835 | 0.08928657 | 1.79207 | 2.926728 | 2.359399 | 8.048109 | 8.820578 | 8.434344 | 1.080169 | 0.9508338 | 1.015502 | 1.141035 | 0.8716528 | 1.006344 | 0.6847618 | 2.955864 | 1.504751 | 0.8311079 |  | 1.501672 | 2.195115 | 1.848394 | 1.140277 | 0.7078479 | 0.9240624 | 1.03588 | 2.078229 | 1.099007 |  | 87.06787 | *N-Ethyl-acetamide+3 | 88.09105 | 88.0835 | 0.3525768 | 0.9298029 | 0.6411898 | 3.535165 | 3.928138 | 3.731651 | -0.009583129 | -0.07537897 | 0.02138087 | -0.1156601 | -0.2107358 | 2.642498 |  | 0.2064113 | 0.6963819 | 0.1385426 | 0.377131 | 0.02099502 | -0.1989914 | -0.08899819 | -0.03211402 | 0.8204865
| 88.05188 | *Ethyl acetate+9 | 89.06969 | 89.06209 | 0.2603205 | 11.00049 | 10.20347 | 10.60198 | 32.8369 | 24.67792 | 28.75741 | 8.878862 | 4.785621 | 6.832242 | 5.794414 | 7.941475 | 6.867944 | 5.091097 | 16.20326 | 12.29131 | 9.787178 |  | 17.42528 | 18.03822 | 17.73175 | 4.434087 | 0.9917148 | 2.712901 | 27.24307 | 79.46827 | 0.9014116 |  | 88.05188 | *Ethyl acetate+9 | 89.06969 | 89.06209 | 5.195693 | 4.785648 | 4.99067 | 16.42992 | 12.23235 | 14.33113 | 4.104175 | 1.998317 | 2.517312 | 3.621916 | 2.155476 | 4.474221 |  | 5.859784 | 8.293319 | 5.749514 | 5.962789 | 1.817463 | 0.04645847 | 0.9319605 | 13.55205 | 66.57486
| 90.04977 | Diethyl sulphide +4 | 91.06274 | 91.05225 | 0.5895426 | 12.6769 | 15.87559 | 14.27625 | 22.65657 | 22.96272 | 22.80965 | 9.36758 | 9.062842 | 9.215211 | 3.700757 | 4.086511 | 3.893634 | 3.928359388 | 11.32069 | 13.25892 | 4.514243 |  | 2.735394 | 3.604497 | 3.169946 | 4.758447 | 159.5379 | 82.14816 | 6.749097 | 11.34339 | 10.53288 |  | 90.04977 | Diethyl sulphide +4 | 91.06274 | 91.05225 | 1.12807 | 2.811044 | 1.969557 | 6.378827 | 6.539906 | 6.459366 | -0.6131153 | -0.7734517 | -3.594688 | -3.391725 | -3.474936 | 0.1156289 |  | 1.434295 | 3.912008 | -2.774711 | -2.465444 | -3.038189 | 78.39828 | 37.68005 | -1.990818 | 0.7023818
| 91.05423 | Benzyl radical | 92.07176 | 92.05839 | 0.107179 | 21.69654 | 36.15099 | 28.92377 | 50.25809 | 43.8037 | 47.0309 | 4.651651 | 4.28666 | 4.469156 | 4.221885 | 2.619433 | 3.420659 | 3.582511042 | 16.02764 | 13.39087 | 5.330791 |  | 6.842957 | 5.070359 | 5.956658 | 501.5091 | 446.6213 | 224.0652 | 20.14098 | 18.15161 | 1.65918 |  | 91.05423 | Benzyl radical | 92.07176 | 92.05839 | 10.66016 | 18.35013 | 14.50515 | 25.85531 | 22.42148 | 24.1384 | 1.592037 | 1.397857 | 1.363396 | 0.5108685 | 1.02324 | 3.597738 |  | 6.241428 | 4.671152 | 1.865208 | 1.227398 | 265.9272 | 236.7262 | 251.3267 | 9.832578 | 14.45164
| 92.06205 | Toluene+3 | 93.08068 | 93.07005 | 2.701986 | 226.4553 | 378.2868 | 302.371 | 694.2264 | 710.5829 | 702.4047 | 47.21977 | 44.25274 | 45.73625 | 37.94948 | 29.69354 | 33.82151 | 27.81854616 | 101.272 | 90.06445 | 60.86543 |  | 40.25872 | 65.92787 | 53.0933 | 4228.682 | 5457.574 | 2743.128 | 99.4727 | 110.1275 | 14.14024 |  | 92.06205 | Toluene+3 | 93.08068 | 93.07005 | 114.2048 | 195.8754 | 155.0401 | 365.8202 | 374.6184 | 370.2193 | 17.79357 | 16.1976 | 12.80706 | 8.366162 | 7.357598 | 12.50127 |  | 40.83984 | 53.92418 | 9.501877 | 18.84029 | 2267.014 | 2928.038 | 2597.526 | 45.90056 | 85.04065
| 93.0573 | *2-Methyl-pyridine +4 | 94.08089 | 94.0702 | 0.2992525 | 18.76187 | 29.73956 | 24.25072 | 49.77036 | 50.18776 | 49.97906 | 5.070236 | 4.619048 | 4.844642 | 3.8361 | 3.030364 | 3.433232 | 2.929841656 | 9.056448 | 8.413486 | 1.698214 |  | 4.393319 | 6.205136 | 5.299227 | 553.0523 | 423.5081 | 213.2802 | 10.51585 | 7.6161 | 4.644552 |  | 93.0573 | *2-Methyl-pyridine +4 | 94.08089 | 94.0702 | 7.675838 | 13.6446 | 10.66022 | 24.5357 | 24.76265 | 24.64918 | 0.2314518 | -0.01386724 | -0.4395702 | -0.8776627 | -0.9323188 | 2.083909 |  | 2.049236 | 1.52081 | -0.09238663 | 0.5738762 | 298.1791 | 227.7436 | 262.9613 | 3.19233 | 2.661125
| 94.0777 | Trepenes fragment | 95.08553 | 95.08712 | 0.6252104 | 137.0164 | 240.061 | 188.5387 | 345.4019 | 301.5547 | 323.4783 | 33.33995 | 28.234 | 30.78697 | 28.20641 | 17.01502 | 22.61071 | 18.50785 | 84.41884 | 77.31844 | 48.35593 |  | 54.72833 | 45.03115 | 49.87974 | 5221.949 | 7532.104 | 3777.027 | 116.272 | 108.6361 | 5.124773 |  | 94.0777 | Trepenes fragment | 95.08553 | 95.08712 | 72.49815 | 129.1397 | 100.8189 | 187.0435 | 162.9415 | 174.9925 | 15.50931 | 12.70267 | 12.68751 | 6.535831 | 7.35641 | 5.500347 |  | 39.6834 | 43.77929 | 18.44082 | 14.83576 | 2867.583 | 4137.429 | 3502.506 | 61.09541 | 93.71446
| 95.07295 | *Furfural+2 | 96.09736 | 96.08079 | 0.0538092 | 4.48186 | 7.438613 | 5.960236 | 10.14943 | 9.215288 | 9.682359 | 1.143505 | 0.9905401 | 1.067022 | 0.9784448 | 0.5802676 | 0.7793562 | 0.6597198616 | 4.424678 | 2.650197 | 0.9104776 |  | 4.249365 | 3.584489 | 3.916927 | 371.7431 | 414.6434 | 208.1932 | 10.00166 | 13.2654 | 0.2118015 |  | 95.07295 | *Furfural+2 | 96.09736 | 96.08079 | 2.371996 | 4.014457 | 3.193226 | 5.520302 | 5.00139 | 5.260846 | 0.5175564 | 0.4325853 | 0.4258664 | 0.204681 | 0.2488163 | 2.998245 |  | 1.354516 | 0.8330258 | 1.516901 | 1.267109 | 206.3837 | 230.2146 | 218.2992 | 5.438219 | 11.94317
| 96.09335 | Alkyl fragment +3 | 97.10784 | 97.09983 | 0.7020213 | 14.55763 | 21.7966 | 18.17712 | 58.57225 | 60.90413 | 59.73819 | 10.72338 | 9.162823 | 9.943101 | 7.28093855 | 5.361747 | 6.321343 | 3.992909758 | 25.81815 | 23.04788 | 23.11677 |  | 11.57151 | 15.45492 | 13.51321 | 6.972356 | 2.994006 | 4.983181 | 94.16242 | 14.08441 | 1.665826 |  | 96.09335 | Alkyl fragment +3 | 97.10784 | 97.09983 | 7.238195 | 11.30256 | 9.270378 | 31.95051 | 33.25975 | 32.60513 | 5.085426 | 4.209241 | 3.152644 | 2.075101 | 1.306558 | 3.817059 |  | 12.0051 | 21.37729 | 3.761478 | 5.236122 | 2.979388 | 0.7457161 | 1.862552 | 51.93285 | 11.48412
| 98.07262 | (E)-2-hexenal+9 | 99.08924 | 99.07822 | 0.1601577 | 3.512348 | 5.483121 | 4.497735 | 16.18203 | 17.32099 | 16.75151 | 1.823945 | 1.429375 | 1.62666 | 1.850061 | 1.274338 | 1.5622 | 0.8998559898 | 0 | 4.525258 | 0 |  | 4.3526 | 6.376414 | 5.364507 | 1.802569 | 0.951926 | 1.377247 | 2.745677 | 0 | 0.7139689 |  | 98.07262 | (E)-2-hexenal+9 | 99.08924 | 99.07822 | 1.603531 | 2.732826 | 2.168179 | 8.86353 | 9.516177 | 9.189853 | 0.6360399 | 0.4099429 | 0.6510053 | 0.3211037 | 0.1065173 | 2.888089 |  | 2.18395 | 0.6541795 | 1.410154 | 2.194485 | 0.6237911 | 0.1363545 | 0.3800728 | 1.164212 | 9.503396
| 100.0883 | Hexanal +9 | 101.1054 | 101.0913 | 0.3524537 | 27.72796 | 45.85419 | 36.79108 | 107.7986 | 117.0709 | 112.4347 | 15.66142 | 13.71556 | 14.68849 | 15.11618 | 10.11536 | 12.61577 | 9.658846 | 33.03156 | 27.13659 | 10.77907 |  | 20.77673 | 31.51834 | 26.14753 | 9.121917 | 1.494965 | 5.308441 | 3.956047 | 11.47385 | 1.417493 |  | 100.0883 | Hexanal +9 | 101.1054 | 101.0913 | 15.38632 | 25.98651 | 20.68642 | 62.2115 | 67.63395 | 64.92272 | 8.329827 | 7.191892 | 8.01097 | 5.086499 | 4.819531 | 6.536508 |  | 15.04049 | 10.38238 | 7.656885 | 11.90536 | 4.505536 | 0.045305 | 2.27542 | 1.484543 | 9.686253
| 104.0621 | Styrene +5 | 105.0784 | 105.064 | 0.1475236 | 3.479838 | 3.837437 | 3.658638 | 8.197942 | 5.849108 | 7.023525 | 4.949327 | 3.722835 | 4.336081 | 2.739907 | 3.130862 | 2.935385 | 1.955592 | 4.884063 | 2.967223 | 0.6767703 |  | 5.397944 | 6.7478604 | 6.072902 | 3.768124 | 37.22066 | 20.49439 | 3.530774 | 10.70155 | 0.9974268 |  | 104.0621 | Styrene +5 | 105.0784 | 105.064 | 1.509348 | 1.726774 | 1.618061 | 4.378033 | 2.949903 | 3.663968 | 2.402821 | 1.657094 | 1.059457 | 1.297164 | 0.5825804 | 3.256617 |  | 1.197669 | 0.6777443 | 1.809576 | 2.364688 | 1.68463 | 22.02433 | 11.85448 | 1.540317 | 9.718092
| 106.0413 | *Benzaldehyde+2 | 107.0634 | 107.0579 | 0.1918364 | 34.09059 | 54.59737 | 44.34398 | 49.95991 | 51.8028 | 50.88136 | 7.513232 | 4.892073 | 6.202652 | 4.916398 | 3.958902 | 4.43765 | 5.996197 | 42.9815 | 39.83809 | 12.01878 |  | 12.36304 | 15.94487 | 14.15396 | 114.4643 | 294.333 | 149.3986 | 17.86349 | 6.825369 | 2.712034 |  | 106.0413 | *Benzaldehyde+2 | 107.0634 | 107.0579 | 19.44156 | 32.14718 | 25.79437 | 29.2739 | 30.41572 | 29.84481 | 2.974732 | 1.350711 | 1.365782 | 0.7725357 | 2.034805 | 4.380807 |  | 23.0026 | 12.265 | 4.044161 | 5.545094 | 69.23958 | 180.6829 | 124.9612 | 9.387558 | 4.197603
| 107.073 | 2,6-Dimethyl-pyridine +11 | 108.0811 | 108.0756 | 0.1709959 | 5.46316 | 8.656783 | 7.059971 | 8.510053 | 8.211396 | 8.360725 | 1.471456 | 1.098086 | 1.284771 | 1.105262 | 0.8380012 | 0.9716316 | 1.209223 | 7.218415 | 5.534658 | 3.437211 |  | 1.674408 | 1.763956 | 1.719182 | 61.10022 | 82.12372 | 41.61197 | 3.109815 | 6.172837 | 0.6106986 |  | 107.073 | 2,6-Dimethyl-pyridine +11 | 108.0811 | 108.0756 | 3.035743 | 5.033701 | 4.034722 | 4.941906 | 4.755064 | 4.848485 | 0.5384973 | 0.3049136 | 0.3094033 | 0.1422025 | 0.3744421 | 3.095494 |  | 3.080472 | 3.541752 | 0.4500735 | 0.487963 | 37.84278 | 50.99527 | 44.41902 | 1.563469 | 5.731308
| 108.0777 | * Terpene fragment +2 | 109.1067 | 109.0919 | 0.8206598 | 27.72192 | 47.9347 | 37.82831 | 70.82542 | 69.79522 | 70.31032 | 7.62104 | 6.113984 | 6.867512 | 5.372793 | 4.071943 | 4.722368 | 4.134892 | 33.77044 | 31.31876 | 23.8125 |  | 10.72205 | 14.16826 | 12.44516 | 95.17218 | 197.4586 | 101.3154 | 11.47714 | 11.91672 | 2.08703 |  | 108.0777 | * Terpene fragment +2 | 109.1067 | 109.0919 | 16.18791 | 28.95186 | 22.56988 | 43.40688 | 42.75633 | 43.0816 | 3.494613 | 2.542939 | 2.074892 | 1.253432 | 1.293183 | 3.806706 |  | 18.45924 | 24.76699 | 3.687908 | 5.159744 | 58.78136 | 123.3732 | 91.07726 | 5.929659 | 10.2237
| 109.0886 | Cyclohexanecarbonitrile* | 110.1094 | 110.0946 | 0.04266553 | 1.141505 | 1.904949 | 1.523227315 | 2.805656 | 2.781953 | 2.793804 | 0.3211876 | 0.2616145 | 0.291401 | 0.2368607 | 0.1744315 | 0.2056461 | 0.1808676 | 2.646457 | 1.262183 | 1.172237 |  | 0.9376642 | 1.241429 | 1.089546 | 0.4681386 | 15.4431 | 7.955621 | 1.138337 | 1.253466 | 0.09170591 |  | 109.0886 | Cyclohexanecarbonitrile* | 110.1094 | 110.0946 | 0.6691274 | 1.155736 | 0.9124316 | 1.729834 | 1.714725 | 1.72228 | 0.1462684 | 0.1082973 | 0.09251959 | 0.05272815 | 0.05683039 | 2.849626 |  | 0.7460453 | 1.230629 | 0.3646776 | 0.4956251 | 0.2399329 | 9.784764 | 5.012348 | 0.6671078 | 1.21963
| 109.9998 | Cyclopent-4-ene-1,2,3-trione | 111.1167 | 111.1142 | 0.4716172 | 5.653073 | 8.580312 | 7.116693 | 23.10637 | 23.10492 | 23.10564 | 2.836435 | 2.43055 | 2.633493 | 2.523606 | 1.752541 | 2.138073 | 1.422539 | 13.7299 | 12.10385 | 5.331606 |  | 4.553359 | 6.811524 | 5.682442 | 2.32829 | 3.453957 | 2.891123 | 3.760485 | 10.21749 | 0.8639105 |  | 109.9998 | Cyclopent-4-ene-1,2,3-trione | 111.1167 | 111.1142 | 3.078044 | 4.95941 | 4.018727 | 14.29545 | 14.29452 | 14.29499 | 1.267762 | 1.006895 | 1.066703 | 0.5711317 | 0.3590365 | 3.083568 |  | 7.224024 | 5.643939 | 1.603741 | 2.585328 | 0.9411715 | 1.664649 | 1.30291 | 1.861658 | 9.901526
| 111.1043 | Heptanonitrile+3 | 112.1163 | 112.1168 | 0.03223111 | 0.2716853 | 0.4042672 | 0.3379763 | 1.049207 | 1.054466 | 1.051837 | 0.1387933 | 0.1178191 | 0.1283062 | 0.1187637 | 0.08418079 | 0.1014723 | 0.07195908 | 1.882096 | 0.5551226 | 0.7673002 |  | 0.4964211 | 0.7122876 | 0.6043543 | 0.2260332 | 0.4684087 | 0.3472209 | 0.3851235 | 0.9468667 | 0.04418041 |  | 111.1043 | Heptanonitrile+3 | 112.1163 | 112.1168 | 0.1476878 | 0.233755 | 0.1907214 | 0.6524262 | 0.6558403 | 0.6541332 | 0.06141921 | 0.04780351 | 0.04841673 | 0.02596676 | 0.01803289 | 2.819592 |  | 0.3316848 | 0.8204048 | 0.1985551 | 0.2933308 | 0.1180521 | 0.2753933 | 0.1967227 | 0.2213276 | 0.9651609
| 112.0883 | 2-Heptenal+3 | 113.1016 | 113.0865 | 0.1473326 | 7.377686 | 13.23601 | 10.30685 | 30.8021 | 32.49193 | 31.64701 | 2.299156 | 1.878885 | 2.08902 | 2.085537 | 1.860304 | 1.97292 | 1.311858 | 12.6036 | 11.05865 | 6.587597 |  | 4.544894 | 6.564488 | 5.554691 | 1.393082 | 0.7837509 | 1.088416 | 1.091516 | 3.570652 | 0.8579477 |  | 112.0883 | 2-Heptenal+3 | 113.1016 | 113.0865 | 4.269858 | 8.106546 | 6.188202 | 19.6108 | 20.71749 | 20.16414 | 0.9438652 | 0.6686243 | 0.8039634 | 0.6564555 | 0.2972715 | 3.035755 |  | 6.680564 | 7.105905 | 1.633081 | 2.527632 | 0.3504662 | -0.04859239 | 0.1509369 | 0.1529669 | 2.926138
| 114.1039 | Heptanal +4 | 115.1197 | 115.1014 | 0.1321284 | 11.46596 | 20.24045 | 15.85321 | 98.75777 | 111.6081 | 105.1829 | 4.514799 | 3.659507 | 4.087153 | 4.111377 | 2.748948 | 3.430163 | 2.270449 | 30.05892 | 27.85978 | 14.12591 |  | 11.5685 | 17.72064 | 14.64457 | 2.40343 | 1.807065 | 2.105247 | 2.877845 | 3.037397 | 0.5592285 |  | 114.1039 | Heptanal +4 | 115.1197 | 115.1014 | 7.271406 | 13.12127 | 10.19634 | 65.46794 | 74.03514 | 69.75154 | 2.637137 | 2.066923 | 2.36818 | 1.459863 | 1.140853 | 3.688785 |  | 18.201 | 15.51133 | 4.964091 | 7.738098 | 1.22951 | 0.8319193 | 1.030715 | 1.545797 | 2.72122
| 116.0832 | Butyl acetate +8 | 117.0986 | 117.0833 | 0.09788884 | 8.892403 | 10.4162321 | 9.654317 | 32.91392 | 35.91481 | 34.41436 | 7.248312 | 3.412698 | 5.330505 | 2.593448 | 2.196534 | 2.394991 | 1.833998 | 11.37989 | 10.55269 | 4.307651 |  | 3.814939 | 6.05859 | 4.936765 | 2.000761 | 5.656953 | 3.828857 | 3.233103 | 3.589707 | 2.629709375 |  | 116.0832 | Butyl acetate +8 | 117.0986 | 117.0833 | 4.247697 | 5.281241 | 4.764469 | 20.54039 | 22.57575 | 21.55807 | 3.132586 | 0.5310655 | -0.02459427 | -0.2938026 | -0.5396942 | 2.387846 |  | 5.373796 | 4.812182 | 0.5436916 | 1.572905 | -0.4265871 | 2.05324 | 0.8133267 | 0.4092542 | 1.072437
| 118.0811 | Propyl sulfide+2 | 119.0943 | 119.0789 | 0.1283542 | 3.678774 | 4.235642 | 3.957208 | 5.603251 | 5.744492 | 5.673871 | 2.101615 | 2.296513 | 2.199064 | 1.197259 | 1.265337 | 1.231298 | 1.045975 | 5.095105 | 5.780289 | 1.136214 |  | 0.8741699 | 1.360991 | 1.117581 | 1.922106 | 31.68714 | 16.80462 | 2.770524 | 4.710878 | 4.610363 |  | 118.0811 | Propyl sulfide+2 | 119.0943 | 119.0789 | -0.6427288 | -0.2585304 | -0.4506296 | 0.6850206 | 0.782467 | 0.7337438 | -1.730854 | -1.596388 | -2.354794 | -2.307825 | -2.459169 | 0.9019503 |  | 0.807164 | 1.291137 | -1.743373 | -1.516214 | -1.854702 | 18.68101 | 8.413155 | -1.269355 | 0.1142209
| 120.0934 | Terpenes terpenes +6 | 121.107 | 121.0881 | 0.1682351 | 9.591274 | 15.65089 | 12.62108 | 19.60109 | 16.95007 | 18.27558 | 4.752381 | 4.336537 | 4.544459 | 2.051888 | 1.43776 | 1.744824 | 1.756958 | 6.935588 | 5.696269 | 2.822059 |  | 5.189159 | 4.013762 | 4.601461 | 512.7221 | 757.053 | 379.8876 | 15.80821 | 14.24382 | 1.709587 |  | 120.0934 | Terpenes terpenes +6 | 121.107 | 121.0881 | 5.53046 | 9.782398 | 7.656429 | 12.5542 | 10.69402 | 11.62411 | 2.135082 | 1.843291 | 0.2401874 | -0.1907369 | 0.03323924 | 2.831363 |  | 2.797394 | 3.2615 | 1.651299 | 1.093491 | 358.5697 | 530.013 | 444.2914 | 9.892792 | 14.48601
| 121.0886 | *N,N-Dimethyl-benzenamine+6 | 122.1148 | 122.0893 | 0.05586985 | 1.955939 | 3.094779 | 2.525359 | 3.808375 | 3.32263 | 3.565502 | 0.8422146 | 0.7693857 | 0.8058002 | 0.4152258 | 0.2926749 | 0.3539503 | 0.3453046334 | 1.515262 | 1.148014 | 0.928806 |  | 0.7055315 | 0.5492814 | 0.6274064 | 50.34435 | 79.02424 | 39.68429 | 2.049979 | 5.062387 | 0.3052536 |  | 121.0886 | *N,N-Dimethyl-benzenamine+6 | 122.1148 | 122.0893 | 1.167859 | 1.973589 | 1.570724 | 2.478458 | 2.134794 | 2.306626 | 0.3798999 | 0.3283734 | 0.07780534 | -0.008899437 | 0.02833612 | 0.8275677 |  | 0.5962531 | 1.082332 | 0.1915339 | 0.1167679 | 35.40265 | 55.69367 | 45.54816 | 1.234393 | 5.543458
| 122.109 | Sesquiterpene fragment+2 | 123.1202 | 123.1012 | 0.4280914 | 3.817915 | 6.033483 | 4.925699 | 10.53796 | 9.54897 | 10.04346 | 1.287013 | 1.119664 | 1.203339 | 1.082676 | 0.8359497 | 0.959313 | 0.8469765926 | 4.501555 | 3.562597 | 2.241508 |  | 1.965419 | 2.430046 | 2.197732 | 70.92821 | 52.43817 | 26.68319 | 2.201784 | 5.227197 | 0.5300669 |  | 122.109 | Sesquiterpene fragment+2 | 123.1202 | 123.1012 | 2.345754 | 3.926478 | 3.136116 | 7.140248 | 6.434643 | 6.787446 | 0.5400525 | 0.4206548 | 0.3942657 | 0.2182357 | 0.226103 | 1.980662 |  | 2.163595 | 2.634027 | 0.6926069 | 0.9168057 | 50.2264 | 37.03446 | 43.63043 | 1.192706 | 5.519662
| 132.0934 | p-Cymenene +13 | 133.1073 | 133.0841 | 0.06151095 | 7.663326 | 12.43241 | 10.04787 | 13.24029 | 14.05576 | 13.64802 | 1.315341 | 0.8586399 | 1.08699 | 0.6346441 | 0.4885351 | 0.5615896 | 0.4454719164 | 4.034333 | 3.095683 | 1.796028 |  | 0.5870068 | 0.9485958 | 0.7678013 | 1.040619 | 32.39008 | 16.71535 | 2.7768 | 5.260018 | 0.7516309 |  | 132.0934 | p-Cymenene +13 | 133.1073 | 133.0841 | 5.334438 | 9.015212 | 7.174825 | 9.638729 | 10.26811 | 9.953419 | 0.4350708 | 0.0825894 | -0.0902903 | -0.203057 | -0.2362931 | 2.622714 |  | 1.809136 | 2.283107 | -0.08593206 | 0.1028136 | 0.2230404 | 24.41852 | 12.32078 | 1.563023 | 5.731053
| 134.109 | Butylbenzene +7 | 135.1222 | 135.0988 | 0.178393 | 16.98937 | 29.38647 | 23.18792 | 46.2272 | 43.84439 | 45.03579 | 2.846344 | 2.549925 | 2.698135 | 1.96281 | 1.31338 | 1.638095 | 1.537576206 | 9.078953 | 7.715361 | 3.62851 |  | 3.965642 | 4.654014 | 4.309828 | 402.9781 | 661.9483 | 332.4632 | 11.49388 | 6.077393 | 1.023922 |  | 134.109 | Butylbenzene +7 | 135.1222 | 135.0988 | 12.51014 | 22.22421 | 17.36717 | 35.42019 | 33.55308 | 34.48664 | 1.428006 | 1.195739 | 0.7356898 | 0.226812 | 0.4024867 | 3.117204 |  | 5.24325 | 4.682939 | 1.558978 | 1.923784 | 314.9616 | 517.8844 | 416.423 | 8.204007 | 6.521986
| 135.1043 | *Amphetamine+7 | 136.1285 | 136.105 | 0.127032 | 8.062024 | 13.67359 | 10.86781 | 19.36462 | 17.87129 | 18.61796 | 1.253239 | 1.092665 | 1.172952 | 1.085962 | 0.7167668 | 0.9013642 | 0.8371744 | 4.483704 | 3.325567 | 1.962546 |  | 1.757864 | 1.660035 | 1.70895 | 300.9383 | 446.7365 | 223.8374 | 5.703627 | 5.380259 | 0.6901345 |  | 135.1043 | *Amphetamine+7 | 136.1285 | 136.105 | 5.819303 | 10.24902 | 8.034161 | 14.74147 | 13.56265 | 14.15206 | 0.4445095 | 0.3177542 | 0.3124622 | 0.02102323 | 0.116072 | 2.895485 |  | 2.080386 | 2.551649 | 0.5700477 | 0.5178176 | 237.0131 | 352.105 | 294.5591 | 3.957606 | 6.097974
| 136.1247 | **d-Limonene +16 | 137.1557 | 137.132 | 0.2513599 | 2105.714 | 3249.692 | 2677.703 | 3353.553 | 3242.189 | 3297.871 | 241.9675 | 213.099 | 227.5333 | 262.5022 | 120.2495 | 191.3758 | 189.2742 | 1086.955 | 962.1945 | 783.0309 |  | 645.0644 | 318.3599 | 481.7122 | 4218.473 | 6598.262 | 3408.368 | 2060.528 | 1606.533 | 41.11133 |  | 136.1247 | **d-Limonene +16 | 137.1557 | 137.132 | 1642.088 | 2551.954 | 2097.021 | 2634.56 | 2545.987 | 2590.274 | 159.7515 | 136.7909 | 176.0838 | 62.94276 | 117.8418 | 209.0288 |  | 732.5862 | 1025.765 | 324.8784 | 149.1375 | 3322.477 | 5215.249 | 4268.863 | 1606.149 | 2050.691
| 137.0835 | **2,4-Hexadiynedioic acid | 138.9188 | 138.1389 | 0.04703474 | 191.852 | 363.3305 | 277.5913 | 498.3004 | 414.1363 | 456.2184 | 27.26172 | 24.47045 | 25.86609 | 29.02245 | 14.65249 | 21.83747 | 21.57188 | 96.7288 | 89.65467 | 39.59539 |  | 40.00102 | 23.30979 | 31.6554 | 15018.42 | 16484.02 | 8251.223 | 143.6025 | 173.7575 | 5.485151025 |  | 137.0835 | **2,4-Hexadiynedioic acid | 138.9188 | 138.1389 | 149.2716 | 286.6182 | 217.9449 | 394.723 | 327.3113 | 361.0172 | 17.44206 | 15.20638 | 18.85233 | 7.342626 | 12.88476 | 5.779928 |  | 67.41603 | 52.23506 | 18.69755 | 9.655766 | 12024.69 | 13198.57 |  | 110.6259 | 221.9884
[19 empty] | 0 |  | 0 | [8 empty] | 0 | [6 empty] | 0 | 0 | 0 | 0 | 0 | 0 | 0 | 0 | 0 | 0 | 0 | 0 |  | 0 | 0 | 0 | 0 | 0 | 0 | 0 | 0
| 138.1151 | 1-Methyl-3-t-butylpyrazole+4 | 139.1283 | 139.101 | 0.2595568 | 21.24635 | 39.91653 | 30.58144 | 52.9464155 | 48.23039 | 50.5884 | 4.864237 | 4.261431 | 4.562834 | 5.441843 | 3.152725 | 4.297284 | 3.238603 | 17.84137 | 15.38174 | 6.226952 |  | 15.66502 | 21.1847 | 18.42486 | 974.5409 | 899.1043 | 451.8226 | 11.77931 | 8.8879 | 0.6313162 |  | 138.1151 | 1-Methyl-3-t-butylpyrazole+4 | 139.1283 | 139.101 | 16.63599 | 31.7025 | 24.16924 | 42.2174 | 38.41164 | 40.31452 | 3.415895 | 2.929441 | 3.882014 | 2.034734 | 2.104036 | 4.4344 |  | 11.90334 | 8.276545 | 8.205182 | 11.21774 | 785.9285 | 725.0525 | 755.4905 | 8.996246 | 10.97423
| 139.1104 | N,N-Dimethylhistamine+ | 140.1251 | 140.1046 | 0.01950206 | 0.6827567 | 1.21182 | 0.9472883 | 1.543233 | 1.485355 | 1.514294 | 0.1959898 | 0.170069 | 0.1830294 | 0.2163182 | 0.133613 | 0.1749656 | 0.1201873 | 1.662883 | 0.5660821 | 0.6901617 |  | 1.273678 | 1.812659 | 1.543168 | 0.409582 | 19.32633 | 9.867955 | 0.5312385 | 6.805698 | 0.02934165 |  | 139.1104 | N,N-Dimethylhistamine+ | 140.1251 | 140.1046 | 0.5310945 | 0.9611162 | 0.7461053 | 1.230488 | 1.183445 | 1.206966 | 0.1354513 | 0.1143829 | 0.1519741 | 0.08475155 | 0.0738392 | 2.862792 |  | 0.4362616 | 0.9239376 | 0.6840346 | 0.9803226 | 0.3090587 | 15.68455 | 7.996806 | 0.4079408 | 9.071687
[5 empty] | 16.82515 | 7423.106 | 12315.38 | 9869.242 | 17935.45 | 16438.61 | 17187.03 | 1865.152 | 1615.239 | 1740.196 | 1681.63 | 1046.38 | 1364.005 | 1399.347 | 5221.345 | 4387.596 | 2849.408 | 0 | 4111.531 | 4363.126 | 4237.328 | 54145.3 | 62001.01 | 31783.15 | 14224.62 | 7237.187 | 244.2757 | 0 | 4492.251 | 0 | 95.08553 | 0 | 4133.109 | 6906.685 |  | 9648.675 | 8915.232 |  | 806.842 | 682.5868 | 735.7646 | 383.6451 | 571.3511 | 884.7398 |  | 2267.248 | 2627.264 | 1288.248 | 1269.793 | 33142.27 | 38650.9 | 23284.95 | 6306.691 | 5830.014
[37 empty] | 1961.214 |  |  | 518.6227 |  |  | 87.86169 |  | 248.9861 |  | 221.5993 |  |  | 254.5697 |  | 13.05015 |  | 3895.188 |  |  | 337.062
2447.256

## PCA_data_for_VOCs_of_pine
|  |  |  | Lacqueredpine | Stained pine | painted pine | untreated pine
72.05697 | 73.0779 | 73.07115 | C4H8O(Butanone) | 18.31924 | 554.0461 | 44.35415 | 5.982075
60.0284 | 61.0396 | 61.03811 | C2H4O2(Acetates) | 133.8685 | 157.7261 | 165.5887 | 79.12756
78.0464 | 79.06492 | 79.05524 | C6H6(Benzene) | 14.00426 | 22.16172 | 7.373436 | 351.7986
80.0706 | 81.09099 | 81.08381 | C6H8(Terpens frag.) | 1911.72 | 2834.223 | 647.3073 | 5971.595
81.06988 | 82.08576 | 82.07587 | C6H9(Cyclopentenyl carbenium) | 95.36107 | 154.1794 | 32.87145 | 3165.065
82.0777 | 83.09996 | 83.09267 | C6H10(hexenol frag.) | 490.824 | 1337.095 | 275.5614 | 203.9406
83.07295 | 84.09888 | 84.09155 | C5H9N(N-N-Dimethyl-2-propyn-1-amine) | 26.41089 | 68.87909 | 15.64167 | 6.821639
86.07262 | 87.08775 | 87.08025 | C5H10O (Pentanal) | 18.8574 | 79.03086 | 11.06155 | 2.225191
91.05423 | 92.07176 | 92.05839 | C7H7(Benzyl radical) | 14.50515 | 24.1384 | 6.241428 | 251.3267
92.06205 | 93.08068 | 93.07005 | C7H8(Toluene) | 155.0401 | 370.2193 | 40.83984 | 2597.526
93.0573 | 94.08089 | 94.0702 | C6H7N(2-Methyl-pyridine) | 10.66022 | 24.64918 | 2.049236 | 262.9613
94.0777 | 95.08553 | 95.08712 | C7H10(Terpene frag.) | 100.8189 | 174.9925 | 39.6834 | 3502.506
95.07295 | 96.09736 | 96.08079 | C6H9N(1-Ethylpyrrole) | 3.193226 | 5.260846 | 1.354516 | 218.2992
96.09335 | 97.10784 | 97.09983 | C7H12 (Alkyl fragment) | 9.270378 | 32.60513 | 12.0051 | 1.862552
104.0621 | 105.0784 | 105.064 | C8H8(Styrene) | 1.618061 | 3.663968 | 1.197669 | 11.85448
106.0413 | 107.0634 | 107.0579 | *Benzaldehyde+2 | 25.79437 | 29.84481 | 23.0026 | 124.9612
108.0777 | 109.1067 | 109.0919 | C8H12(Terpene frag.) | 22.56988 | 43.0816 | 18.45924 | 91.07726
114.1039 | 115.1197 | 115.1014 | C7H14O(Heptanal) | 10.19634 | 69.75154 | 18.201 | 1.030715
120.0934 | 121.107 | 121.0881 | C9H12(Sesquiterepene) | 7.656429 | 11.62411 | 2.797394 | 444.2914
134.109 | 135.1222 | 135.0988 | C10H14(p-Cymene) | 17.36717 | 34.48664 | 5.24325 | 416.423
135.1043 | 136.1285 | 136.105 | C9H13N(Amphetamine) | 8.034161 | 14.15206 | 2.080386 | 294.5591
136.1247 | 137.1557 | 137.132 | C10H16(Monotrepens) | 2097.021 | 2590.274 | 732.5862 | 4268.863
138.1151 | 139.1283 | 139.101 | C9H14O( 2-pentylfuran) | 24.16924 | 40.31452 | 11.90334 | 755.4905

## short_data
| Pine Lasert 1 | Pine Lasert 2 | Pine beis-1 | Pine beis-2 | Spruce Lasert-1 | Spruce Lasert -2 | Spruce Untreated-1 | Spruce Untreated-2 | Spruce beis-1 | Spruce beis-2 | PP-1 | PP-2 | Aspen-1 | Aspen-2 | Pine Untreated-1 | Pine untreated 2 | Oak-1 | Oak-2
TVVOC | 1357.795 | 1954.332 | 5385.39 | 5747.842 | 4222.436 | 3796.285 | 1369.702 | 746.8295 | 619.9854 | 662.556 | 1157.932 | 1073.335 | 1261.179 | 1757.837 | 1576.841 | 2480.691 | 2645.854 | 3201.128
TVOC | 4133.109 | 6906.685 | 9648.675 | 8915.232 | 806.842 | 682.5868 | 735.7646 | 383.6451 | 571.3511 | 884.7398 | 2267.248 | 2627.264 | 1288.248 | 1269.793 | 33142.27042 | 38650.9 | 6306.691 | 5830.014
All | 5490.904 | 8861.017 | 15034.07 | 14663.07 | 5029.278 | 4478.872 | 2105.467 | 1130.475 | 1191.337 | 1547.296 | 3425.18 | 3700.599 | 2549.427 | 3027.629 | 34719.11 | 41131.59 | 8952.545 | 9031.142
| Pine Lasert 1 | Pine beis-1 | Spruce Lasert-1 | Spruce Untreated-1 | Spruce beis-1 | PP-1 | Aspen-1 | Pine Untreated-1 | Oak-1
TVVOC | 1656.064 | 5566.616 | 4009.361 | 1058.266 | 641.2707 | 1115.634 | 1509.508 | 2028.766 | 2923.491
TVOC | 5519.897 | 9281.954 | 744.7144 | 559.7048 | 728.0454 | 2447.256 | 1279.021 | 35896.58 | 6068.352
All | 7175.961 | 14848.57 | 4754.075 | 1617.971 | 1369.316 | 3562.889 | 2788.528 | 37925.35 | 8991.843
pecentage of reduction |  | Pine Lasert 1 | Pine beis-1 | Spruce Lasert-1 | Spruce Untreated-1 | Spruce beis-1 | PP-1 | Pine Untreated-1
| TVVOC | 18.37089 | 63.55477 | 73.60512 | 0 | 39.40362 | 45.00926 | 0
| TVOC | 84.62278 | 74.14252 | 24.84303 | 0 | 23.12227 | 93.18248 | 0
| All | 81.07872 | 60.8479 | 65.96666 | 0 | 15.36829 | 90.60552 | 0
|  | TVVOCs | TVOCs | Total
Wood type | Treated Type | Untreated Type | Untreated Type | Untreated Type
Pine | Stained | 63% Increase , p<0.05 | 74% decrease, p<0.05 | 60% decrease, p>0.05
| Lacquered | 18% decrease , p>0.05 | 84% decrease, p<0.05 | 81% decrease, p<0.05
| Painted | 45% decrease, p>0.05 | 93% decrease, p<0.05 | 90% decrease, p>0.05
Spruce | Stained | 39% decrease , p>0.05 | 23% increase , p>0.05 | 15% decrease , p>0.05
| Lacquered | 73% increase , p<0.05 | 24% increase , p>0.05 | 65% increase , p<0.05
|  | Pine Lasert | Pine Beis | Pine Painted | Pine Untreated
TVOC | all trepenes | 4134.584 | 5645.6 | 1424.82 | 14603.68
TVVOC | all trepenes | 210.2878 | 782.9038 | 103.1217 | 443.759
|  | 4344.871 | 6428.504 | 1527.942 | 15047.44

## Cumulative
|  |  |  | Lacquered pine | Stained pine | Painted pine | Untreated pine | Lacquered spruce | Untreated spruce | Stained spruce | Aspen | Oak |  | 30.01002 | 32.02567 | 34.02133 | 38.0151 | 39.01035 | 40.03075 | 41.026 | 42.01002 | 43.0165 | 44.02567 | 45.02092 | 46.00493 | 52.03075 | 53.03858 | 54.0464 | 55.05423 | 56.06205 | 57.03349 | 58.04132 | 59.04914 | 61.01583 | 64.03075 | 65.03858 | 66.0464 | 67.04165 | 68.06205 | 69.0573 | 70.0777 | 73.05222 | 76.03412 | 74.03623 | 72.05697 | 60.0284 | 77.03858 | 78.0464 | 79.04165 | 80.0706 | 81.06988 | 82.0777 | 83.07295 | 84.05697 | 86.07262 | 87.06787 | 88.05188 | 90.04977 | 91.05423 | 92.06205 | 93.0573 | 94.0777 | 95.07295 | 96.09335 | 98.07262 | 100.0883 | 104.0621 | 106.0413 | 107.073 | 108.0777 | 109.0886 | 109.9998 | 111.1043 | 112.0883 | 114.1039 | 116.0832 | 118.0811 | 120.0934 | 121.0886 | 122.109 | 132.0934 | 134.109 | 135.1043 | 136.1247 | 138.1151 | 139.1104
30.01002 | 31.01931 | 31.0185 | Formaldehyde + | 4.857415 | 17.11799 | 2.560111 | 23.39155 | 9.426425 | 4.828729 | 2.165219 | 407.5292 | 673.8542 |  | 31.01931 | 33.03639 | 35.0372 | 39.02294 | 40.0265 | 41.03718 | 42.03576 | 43.05212 | 44.02035 | 45.03275 | 46.03481 | 47.01374 | 53.04387 | 54.04477 | 55.06372 | 56.06586 | 57.07705 | 58.08164 | 59.06123 | 60.06036 | 62.03761 | 65.03754 | 66.0477 | 67.05845 | 68.06237 | 69.07619 | 70.07789 | 71.08926 | 74.07105 | 77.03695 | 75.04984 | 73.07115 | 61.03811 | 78.04284 | 79.05524 | 80.06107 | 81.08381 | 82.07587 | 83.09267 | 84.09155 | 85.06667 | 87.08025 | 88.0835 | 89.06209 | 91.05225 | 92.05839 | 93.07005 | 94.0702 | 95.08712 | 96.08079 | 97.09983 | 99.07822 | 101.0913 | 105.064 | 107.0579 | 108.0756 | 109.0919 | 110.0946 | 111.1142 | 112.1168 | 113.0865 | 115.1014 | 117.0833 | 119.0789 | 121.0881 | 122.0893 | 123.1012 | 133.0841 | 135.0988 | 136.105 | 137.132 | 139.101 | 140.1046
32.02567 | 33.03639 | 33.04231 | Methanol | 261.9846 | 644.8709 | 224.548 | 162.2438 | 3279.094 | 302.9728 | 232.4374 | 310.0205 | 127.3093 |  | 31.0185 | 33.04231 | 35.03812 | 39.02394 | 40.02568 | 41.03823 | 42.03683 | 43.01862 | 44.02146 | 45.03389 | 46.03795 | 47.01492 | 53.04731 | 54.05041 | 55.06725 | 56.06944 | 57.08066 | 58.05181 | 59.06717 | 60.06409 | 62.04372 | 65.0391 | 66.05643 | 67.06485 | 68.07125 | 69.08271 | 70.08447 | 71.09343 | 74.07785 | 77.04649 | 75.05415 | 73.0779 | 61.0396 | 78.05502 | 79.06492 | 80.07344 | 81.09099 | 82.08576 | 83.09996 | 84.09888 | 85.07407 | 87.08775 | 88.09105 | 89.06969 | 91.06274 | 92.07176 | 93.08068 | 94.08089 | 95.08553 | 96.09736 | 97.10784 | 99.08924 | 101.1054 | 105.0784 | 107.0634 | 108.0811 | 109.1067 | 110.1094 | 111.1167 | 112.1163 | 113.1016 | 115.1197 | 117.0986 | 119.0943 | 121.107 | 122.1148 | 123.1202 | 133.1073 | 135.1222 | 136.1285 | 137.1557 | 139.1283 | 140.1251
34.02133 | 35.0372 | 35.03812 | Methyl fluoride | 0.4550035 | 1.080434 | 0.3997579 | 0.2940754 | 5.867405 | 0.5396208 | 0.4096269 | 0.547407 | 0.2526017 |  | Formaldehyde + | Methanol | Methyl fluoride | Cyclopropenylidene | Cyanomethylene | Acetone fragment +25 | Isocyano-methane+ | Ketene+8 | Isocyanic acid + | Acetaldehyde+ | Formamide | Formic acid | *Butenyne + | 2-Methyl-1-propenyl | Alkyl fragment +8 | 1-Butyn-3-yl | *1-Butene+7 | Propanoyl | Acetone +6 | 1-Methyl ethoxy radical | *Nitromethane+ | Alkyl fragment | Cyclopentadienyl radical | C5H6(*Butanol fragment+3) | *Pyrrole +2 | * Isoprene +13 | *1-Pyrroline +3 | Cyclopentane+12 | *Dimethylformamide+ | 1-Propanethiol+2 | Propanoic acid+3 | *Butanal +7 | *Acetic acid+4 | 1,5-Hexadiyn-3-yl + | Ethylbenzene fragment +2 | Pyridine | Hexenal fragment | Cyclopentenyl carbenium | Cyclohexene +11 | * N-N-Dimethyl-2-propyn-1-amine +4 | (E)-2-Pentenal +13 | Pentanal +11 | *N-Ethyl-acetamide+3 | *Ethyl acetate+9 | Diethyl sulphide +4 | Benzyl radical | Toluene+3 | *2-Methyl-pyridine +4 | Trepenes fragment | *Furfural+2 | Alkyl fragment +3 | (E)-2-hexenal+9 | Hexanal +9 | Styrene +5 | *Benzaldehyde+2 | 2,6-Dimethyl-pyridine +11 | * Terpene fragment +2 | Cyclohexanecarbonitrile* | Cyclopent-4-ene-1,2,3-trione | Heptanonitrile+3 | 2-Heptenal+3 | Heptanal +4 | Butyl acetate +8 | Propyl sulfide+2 | Terpenes terpenes +6 | *N,N-Dimethyl-benzenamine+6 | Sesquiterpene fragment+2 | p-Cymenene +13 | Butylbenzene +7 | *Amphetamine+7 | **d-Limonene +16 | 1-Methyl-3-t-butylpyrazole+4 | N,N-Dimethylhistamine+
38.0151 | 39.02294 | 39.02394 | Cyclopropenylidene | 16.85871 | 50.04338 | 11.69179 | 36.18468 | 6.250861 | 5.254802 | 5.929282 | 7.376366 | 7.499216 | Lacquered pine | 4.857415 | 261.9846 | 0.4550035 | 16.85871 | 0.6691051 | 130.3586 | 4.559093 | 146.2792 | 5.9173 | 57.58803 | 2.16837 | 27.47907 | 5.995817 | 0 | 278.8347 | 12.68811 | 56.2889 | 3.473159 | 369.5746 | 16.1142 | 4.524526 | 0.9663706 | 0.6427212 | 27.42917 | 1.878148 | 182.8586 | 9.748819 | 23.51194 | 0.2429983 | 2.387007 | 6.362874 | 18.31924 | 133.8685 | 0.5241122 | 14.00426 | 4.901466 | 1911.72 | 95.36107 | 490.824 | 26.41089 | 10.14112 | 18.8574 | 0.6411898 | 4.99067 | 1.969557 | 14.50515 | 155.0401 | 10.66022 | 100.8189 | 3.193226 | 9.270378 | 2.168179 | 20.68642 | 1.618061 | 25.79437 | 4.034722 | 22.56988 | 0.9124316 | 4.018727 | 0.1907214 | 6.188202 | 10.19634 | 4.764469 | 0 | 7.656429 | 1.570724 | 3.136116 | 7.174825 | 17.36717 | 8.034161 | 2097.021 | 24.16924 | 0.7461053
39.01035 | 40.0265 | 40.02568 | Cyanomethylene | 0.6691051 | 1.955279 | 0.4841085 | 1.489114 | 0.2205907 | 0.1922866 | 0.2041195 | 0.366271 | 0.4009217 | Stained pine | 17.11799 | 644.8709 | 1.080434 | 50.04338 | 1.955279 | 498.2416 | 13.43491 | 390.4475 | 12.88189 | 215.3517 | 7.42841 | 205.5488 | 12.43258 | 0.04508803 | 814.6355 | 34.43525 | 202.4736 | 12.30863 | 1411.315 | 62.1433 | 4.995296 | 2.949084 | 1.00506 | 49.40471 | 3.466644 | 733.4991 | 35.61696 | 101.476 | 20.36536 | 5.645306 | 14.71777 | 554.0461 | 157.7261 | 1.080431 | 22.16172 | 7.468863 | 2834.223 | 154.1794 | 1337.095 | 68.87909 | 38.40511 | 79.03086 | 3.731651 | 14.33113 | 6.459366 | 24.1384 | 370.2193 | 24.64918 | 174.9925 | 5.260846 | 32.60513 | 9.189853 | 64.92272 | 3.663968 | 29.84481 | 4.848485 | 43.0816 | 1.72228 | 14.29499 | 0.6541332 | 20.16414 | 69.75154 | 21.55807 | 0.7337438 | 11.62411 | 2.306626 | 6.787446 | 9.953419 | 34.48664 | 14.15206 | 2590.274 | 40.31452 | 1.206966
40.03075 | 41.03718 | 41.03823 | Acetone fragment +25 | 130.3586 | 498.2416 | 101.0872 | 152.6494 | 46.94481 | 37.86673 | 47.68904 | 57.27798 | 54.92273 | Painted pine | 2.560111 | 224.548 | 0.3997579 | 11.69179 | 0.4841085 | 101.0872 | 3.039918 | 193.6998 | 4.934826 | 37.29401 | 1.327442 | 94.20078 | 2.843334 | 0 | 164.3235 | 7.85 | 54.61277 | 2.854683 | 96.69459 | 4.531819 | 5.46888 | 0.9680754 | 0.2752286 | 11.25176 | 0.860576 | 91.86997 | 5.497994 | 31.44923 | 1.817646 | 0.2060135 | 19.34816 | 44.35415 | 165.5887 | 0.1673186 | 7.373436 | 1.690729 | 647.3073 | 32.87145 | 275.5614 | 15.64167 | 7.247301 | 11.06155 | 0.2064113 | 5.859784 | 1.434295 | 6.241428 | 40.83984 | 2.049236 | 39.6834 | 1.354516 | 12.0051 | 2.18395 | 15.04049 | 1.197669 | 23.0026 | 3.080472 | 18.45924 | 0.7460453 | 7.224024 | 0.3316848 | 6.680564 | 18.201 | 5.373796 | 0.807164 | 2.797394 | 0.5962531 | 2.163595 | 1.809136 | 5.24325 | 2.080386 | 732.5862 | 11.90334 | 0.4362616
41.026 | 42.03576 | 42.03683 | Isocyano-methane+ | 4.559093 | 13.43491 | 3.039918 | 2.657333 | 2.759725 | 1.475228 | 1.188088 | 2.462229 | 4.153798 | Untreated pine | 23.39155 | 162.2438 | 0.2940754 | 36.18468 | 1.489114 | 152.6494 | 2.657333 | 70.30513 | 3.285355 | 77.66968 | 0.9851119 | -2.149151 | 48.07466 | 0.9277829 | 86.84237 | 3.8626 | 102.48 | 4.311042 | 714.9046 | 14.04275 | 1.602918 | 6.640306 | 6.699204 | 320.7822 | 15.38653 | 122.9768 | 6.238928 | 10.7203 | -0.1777114 | 33.4446 | 2.2769 | 5.982075 | 79.12756 | 3.916256 | 351.7986 | 38.12746 | 5971.595 | 3165.065 | 203.9406 | 6.821639 | 0.05930306 | 2.225191 | -0.08899819 | 0.9319605 | 37.68005 | 251.3267 | 2597.526 | 262.9613 | 3502.506 | 218.2992 | 1.862552 | 0.3800728 | 2.27542 | 11.85448 | 124.9612 | 44.41902 | 91.07726 | 5.012348 | 1.30291 | 0.1967227 | 0.1509369 | 1.030715 | 0.8133267 | 8.413155 | 444.2914 | 45.54816 | 43.63043 | 12.32078 | 416.423 | 294.5591 | 4268.863 | 755.4905 | 7.996806
42.01002 | 43.05212 | 43.01862 | Ketene+8 | 146.2792 | 390.4475 | 193.6998 | 70.30513 | 117.3543 | 72.34171 | 71.44256 | 171.0328 | 1423.416 | Lacquered spruce | 9.426425 | 3279.094 | 5.867405 | 6.250861 | 0.2205907 | 46.94481 | 2.759725 | 117.3543 | 3.651231 | 74.40692 | 2.692191 | 14.23718 | 1.280849 | 0 | 85.91193 | 4.180966 | 29.05756 | 1.594424 | 254.2316 | 11.26989 | 3.373856 | 0.390048 | 0.0841659 | 3.320821 | 0.3129874 | 42.06054 | 2.367967 | 7.34764 | 0.6557576 | 0 | 55.00258 | 23.87985 | 101.117 | 0.0617583 | 2.556621 | 0.4182276 | 159.2683 | 9.202613 | 142.8889 | 8.558194 | 1.867132 | 6.51874 | -0.04248105 | 3.051246 | 0 | 1.494947 | 16.99558 | 0.1087923 | 14.10599 | 0.4750709 | 4.647334 | 0.5229914 | 7.76086 | 2.029958 | 2.162721 | 0.4217054 | 3.018776 | 0.1272828 | 1.137328 | 0.05461136 | 0.8062447 | 2.35203 | 1.831826 | 0 | 1.989187 | 0.3541366 | 0.4803536 | 0.2588301 | 1.311872 | 0.3811318 | 148.2712 | 3.172668 | 0.1249171
43.0165 | 44.02035 | 44.02146 | Isocyanic acid + | 5.9173 | 12.88189 | 4.934826 | 3.285355 | 3.651231 | 3.227836 | 1.938245 | 5.617287 | 27.7939 | Untreated spruce | 4.828729 | 302.9728 | 0.5396208 | 5.254802 | 0.1922866 | 37.86673 | 1.475228 | 72.34171 | 3.227836 | 64.09255 | 2.266366 | 3.222287 | 1.277679 | 0 | 87.62627 | 4.257066 | 21.18801 | 1.313644 | 362.0215 | 15.58386 | 2.886557 | 0.0928049 | 0.05884494 | 2.816347 | 0.2535651 | 52.05245 | 2.854447 | 7.123205 | -0.01676055 | 0 | 5.020319 | 14.12233 | 85.08566 | 0.02149399 | 1.704789 | 0.3333572 | 124.7415 | 7.306506 | 134.2693 | 8.068474 | 1.097044 | 6.189821 | -0.04713962 | 3.069614 | 0 | 0.937132 | 10.58661 | -0.6586165 | 9.611669 | 0.3152737 | 2.613872 | 0.4860545 | 6.548734 | 1.178311 | 1.069159 | 0.2258029 | 1.664162 | 0.07262387 | 0.8189174 | 0.03719175 | 0.7302094 | 1.914022 | -0.1591985 | 0 | 0.02472525 | 0.03445295 | 0.3062507 | 0 | 0.4812509 | 0.1667427 | 119.5133 | 2.958374 | 0.1183628
44.02567 | 45.03275 | 45.03389 | Acetaldehyde+ | 57.58803 | 215.3517 | 37.29401 | 77.66968 | 74.40692 | 64.09255 | 34.01712 | 42.81669 | 46.59041 | Stained spruce | 2.165219 | 232.4374 | 0.4096269 | 5.929282 | 0.2041195 | 47.68904 | 1.188088 | 71.44256 | 1.938245 | 34.01712 | 1.181138 | -2.430552 | 0.9294739 | 0 | 63.7018 | 3.135783 | 20.51632 | 1.110819 | 88.63222 | 4.0696 | 1.891803 | 0.04336586 | 0.05675189 | 2.342649 | 0.1871819 | 29.25943 | 1.629362 | 3.644503 | 4.313653 | 0 | 3.688534 | 119.0606 | 51.7105 | 0.003284488 | 1.54779 | 0.2847661 | 118.9909 | 6.945386 | 102.8798 | 6.213282 | 0.3013969 | 3.336128 | -0.2107358 | 2.155476 | 0 | 1.02324 | 7.357598 | -0.9323188 | 7.35641 | 0.2488163 | 1.306558 | 0.1065173 | 4.819531 | 0.5825804 | 2.034805 | 0.3744421 | 1.293183 | 0.05683039 | 0.3590365 | 0.01803289 | 0.2972715 | 1.140853 | -0.5396942 | 0 | 0.03323924 | 0.02833612 | 0.226103 | 0 | 0.4024867 | 0.116072 | 117.8418 | 2.104036 | 0.0738392
45.02092 | 46.03481 | 46.03795 | Formamide | 2.16837 | 7.42841 | 1.327442 | 0.9851119 | 2.692191 | 2.266366 | 1.181138 | 1.714335 | 2.257575 | Aspen | 407.5292 | 310.0205 | 0.547407 | 7.376366 | 0.366271 | 57.27798 | 2.462229 | 171.0328 | 5.617287 | 42.81669 | 1.714335 | 67.13499 | 2.222689 | 0 | 193.1397 | 9.057246 | 27.13489 | 2.013302 | 77.51601 | 2.273509 | 6.758672 | 0.5153315 | 0.09708706 | 6.424729 | 0.6353937 | 82.66383 | 4.612065 | 20.16427 | 1.029841 | 0 | 13.31788 | 9.947821 | 347.7781 | 0.08401837 | 3.127311 | 0.7028768 | 164.8535 | 9.343326 | 352.8231 | 19.05136 | 9.932754 | 5.735605 | 0.2578368 | 5.856151 | 0 | 1.546303 | 14.17108 | 0.2407448 | 16.63829 | 1.392005 | 4.4988 | 1.802319 | 9.781124 | 2.087132 | 4.794628 | 0.4690182 | 4.423826 | 0.4301513 | 2.094535 | 0.2459429 | 2.080357 | 6.351095 | 1.058298 | 0 | 1.372395 | 0.1541509 | 0.8047063 | 0.00844076 | 1.741381 | 0.5439327 | 237.0079 | 9.711462 | 0.8321786
46.00493 | 47.01374 | 47.01492 | Formic acid | 27.47907 | 205.5488 | 94.20078 | -2.149151 | 14.23718 | 3.222287 | -2.430552 | 67.13499 | 30.66322 | Oak | 673.8542 | 127.3093 | 0.2526017 | 7.499216 | 0.4009217 | 54.92273 | 4.153798 | 1423.416 | 27.7939 | 46.59041 | 2.257575 | 30.66322 | 2.427816 | 0 | 26.99918 | 1.571668 | 29.59478 | 1.429635 | 77.10181 | 3.017861 | 56.66076 | 0.6848412 | 0.4507829 | 15.05696 | 1.159083 | 21.23942 | 1.285495 | 4.546959 | 3.617832 | 0.8715601 | 12.6274 | 50.96264 | 2944.251 | 0.2701414 | 8.827255 | 3.226054 | 1220.999 | 61.16954 | 33.62501 | 2.16968 | 0.2672732 | 2.492823 | -0.03211402 | 13.55205 | 0 | 9.832578 | 45.90056 | 3.19233 | 61.09541 | 5.438219 | 51.93285 | 1.164212 | 1.484543 | 1.540317 | 9.387558 | 1.563469 | 5.929659 | 0.6671078 | 1.861658 | 0.2213276 | 0.1529669 | 1.545797 | 0.4092542 | 0 | 9.892792 | 1.234393 | 1.192706 | 1.563023 | 8.204007 | 3.957606 | 1606.149 | 8.996246 | 0.4079408
52.03075 | 53.04387 | 53.04731 | *Butenyne + | 5.995817 | 12.43258 | 2.843334 | 48.07466 | 1.280849 | 1.277679 | 0.9294739 | 2.222689 | 2.427816
53.03858 | 54.04477 | 54.05041 | 2-Methyl-1-propenyl | 0 | 0.04508803 | 0 | 0.9277829 | 0 | 0 | 0 | 0 | 0
54.0464 | 55.06372 | 55.06725 | Alkyl fragment +8 | 278.8347 | 814.6355 | 164.3235 | 86.84237 | 85.91193 | 87.62627 | 63.7018 | 193.1397 | 26.99918
55.05423 | 56.06586 | 56.06944 | 1-Butyn-3-yl | 12.68811 | 34.43525 | 7.85 | 3.8626 | 4.180966 | 4.257066 | 3.135783 | 9.057246 | 1.571668
56.06205 | 57.07705 | 57.08066 | *1-Butene+7 | 56.2889 | 202.4736 | 54.61277 | 102.48 | 29.05756 | 21.18801 | 20.51632 | 27.13489 | 29.59478
57.03349 | 58.08164 | 58.05181 | Propanoyl | 3.473159 | 12.30863 | 2.854683 | 4.311042 | 1.594424 | 1.313644 | 1.110819 | 2.013302 | 1.429635
58.04132 | 59.06123 | 59.06717 | Acetone +6 | 369.5746 | 1411.315 | 96.69459 | 714.9046 | 254.2316 | 362.0215 | 88.63222 | 77.51601 | 77.10181
|  |  |  | Lacquered pine | Stained pine | Painted pine | Untreated pine | Lacquered spruce | Untreated spruce | Stained spruce | Aspen | Oak
59.04914 | 60.06036 | 60.06409 | 1-Methyl ethoxy radical | 16.1142 | 62.1433 | 4.531819 | 14.04275 | 11.26989 | 15.58386 | 4.0696 | 2.273509 | 3.017861
61.01583 | 62.03761 | 62.04372 | *Nitromethane+ | 4.524526 | 4.995296 | 5.46888 | 1.602918 | 3.373856 | 2.886557 | 1.891803 | 6.758672 | 56.66076
64.03075 | 65.03754 | 65.0391 | Alkyl fragment | 0.9663706 | 2.949084 | 0.9680754 | 6.640306 | 0.390048 | 0.0928049 | 0.04336586 | 0.5153315 | 0.6848412
65.03858 | 66.0477 | 66.05643 | Cyclopentadienyl radical | 0.6427212 | 1.00506 | 0.2752286 | 6.699204 | 0.0841659 | 0.05884494 | 0.05675189 | 0.09708706 | 0.4507829
66.0464 | 67.05845 | 67.06485 | C5H6(*Butanol fragment+3) | 27.42917 | 49.40471 | 11.25176 | 320.7822 | 3.320821 | 2.816347 | 2.342649 | 6.424729 | 15.05696
67.04165 | 68.06237 | 68.07125 | *Pyrrole +2 | 1.878148 | 3.466644 | 0.860576 | 15.38653 | 0.3129874 | 0.2535651 | 0.1871819 | 0.6353937 | 1.159083
68.06205 | 69.07619 | 69.08271 | * Isoprene +13 | 182.8586 | 733.4991 | 91.86997 | 122.9768 | 42.06054 | 52.05245 | 29.25943 | 82.66383 | 21.23942
69.0573 | 70.07789 | 70.08447 | *1-Pyrroline +3 | 9.748819 | 35.61696 | 5.497994 | 6.238928 | 2.367967 | 2.854447 | 1.629362 | 4.612065 | 1.285495
70.0777 | 71.08926 | 71.09343 | Cyclopentane+12 | 23.51194 | 101.476 | 31.44923 | 10.7203 | 7.34764 | 7.123205 | 3.644503 | 20.16427 | 4.546959
73.05222 | 74.07105 | 74.07785 | *Dimethylformamide+ | 0.2429983 | 20.36536 | 1.817646 | -0.1777114 | 0.6557576 | -0.01676055 | 4.313653 | 1.029841 | 3.617832
76.03412 | 77.03695 | 77.04649 | 1-Propanethiol+2 | 2.387007 | 5.645306 | 0.2060135 | 33.4446 | 0 | 0 | 0 | 0 | 0.8715601
74.03623 | 75.04984 | 75.05415 | Propanoic acid+3 | 6.362874 | 14.71777 | 19.34816 | 2.2769 | 55.00258 | 5.020319 | 3.688534 | 13.31788 | 12.6274
72.05697 | 73.07115 | 73.0779 | *Butanal +7 | 18.31924 | 554.0461 | 44.35415 | 5.982075 | 23.87985 | 14.12233 | 119.0606 | 9.947821 | 50.96264
60.0284 | 61.03811 | 61.0396 | *Acetic acid+4 | 133.8685 | 157.7261 | 165.5887 | 79.12756 | 101.117 | 85.08566 | 51.7105 | 347.7781 | 2944.251
77.03858 | 78.04284 | 78.05502 | 1,5-Hexadiyn-3-yl + | 0.5241122 | 1.080431 | 0.1673186 | 3.916256 | 0.0617583 | 0.02149399 | 0.003284488 | 0.08401837 | 0.2701414
78.0464 | 79.05524 | 79.06492 | Ethylbenzene fragment +2 | 14.00426 | 22.16172 | 7.373436 | 351.7986 | 2.556621 | 1.704789 | 1.54779 | 3.127311 | 8.827255
79.04165 | 80.06107 | 80.07344 | Pyridine | 4.901466 | 7.468863 | 1.690729 | 38.12746 | 0.4182276 | 0.3333572 | 0.2847661 | 0.7028768 | 3.226054
80.0706 | 81.08381 | 81.09099 | Hexenal fragment | 1911.72 | 2834.223 | 647.3073 | 5971.595 | 159.2683 | 124.7415 | 118.9909 | 164.8535 | 1220.999
81.06988 | 82.07587 | 82.08576 | Cyclopentenyl carbenium | 95.36107 | 154.1794 | 32.87145 | 3165.065 | 9.202613 | 7.306506 | 6.945386 | 9.343326 | 61.16954
82.0777 | 83.09267 | 83.09996 | Cyclohexene +11 | 490.824 | 1337.095 | 275.5614 | 203.9406 | 142.8889 | 134.2693 | 102.8798 | 352.8231 | 33.62501
83.07295 | 84.09155 | 84.09888 | * N-N-Dimethyl-2-propyn-1-amine +4 | 26.41089 | 68.87909 | 15.64167 | 6.821639 | 8.558194 | 8.068474 | 6.213282 | 19.05136 | 2.16968
84.05697 | 85.06667 | 85.07407 | (E)-2-Pentenal +13 | 10.14112 | 38.40511 | 7.247301 | 0.05930306 | 1.867132 | 1.097044 | 0.3013969 | 9.932754 | 0.2672732
86.07262 | 87.08025 | 87.08775 | Pentanal +11 | 18.8574 | 79.03086 | 11.06155 | 2.225191 | 6.51874 | 6.189821 | 3.336128 | 5.735605 | 2.492823
87.06787 | 88.0835 | 88.09105 | *N-Ethyl-acetamide+3 | 0.6411898 | 3.731651 | 0.2064113 | -0.08899819 | -0.04248105 | -0.04713962 | -0.2107358 | 0.2578368 | -0.03211402
88.05188 | 89.06209 | 89.06969 | *Ethyl acetate+9 | 4.99067 | 14.33113 | 5.859784 | 0.9319605 | 3.051246 | 3.069614 | 2.155476 | 5.856151 | 13.55205
90.04977 | 91.05225 | 91.06274 | Diethyl sulphide +4 | 1.969557 | 6.459366 | 1.434295 | 37.68005 | 0 | 0 | 0 | 0 | 0
91.05423 | 92.05839 | 92.07176 | Benzyl radical | 14.50515 | 24.1384 | 6.241428 | 251.3267 | 1.494947 | 0.937132 | 1.02324 | 1.546303 | 9.832578
92.06205 | 93.07005 | 93.08068 | Toluene+3 | 155.0401 | 370.2193 | 40.83984 | 2597.526 | 16.99558 | 10.58661 | 7.357598 | 14.17108 | 45.90056
93.0573 | 94.0702 | 94.08089 | *2-Methyl-pyridine +4 | 10.66022 | 24.64918 | 2.049236 | 262.9613 | 0.1087923 | -0.6586165 | -0.9323188 | 0.2407448 | 3.19233
|  |  |  | Lacquered pine | Stained pine | Painted pine | Untreated pine | Lacquered spruce | Untreated spruce | Stained spruce | Aspen | Oak
94.0777 | 95.08712 | 95.08553 | Trepenes fragment | 100.8189 | 174.9925 | 39.6834 | 3502.506 | 14.10599 | 9.611669 | 7.35641 | 16.63829 | 61.09541
95.07295 | 96.08079 | 96.09736 | *Furfural+2 | 3.193226 | 5.260846 | 1.354516 | 218.2992 | 0.4750709 | 0.3152737 | 0.2488163 | 1.392005 | 5.438219
96.09335 | 97.09983 | 97.10784 | Alkyl fragment +3 | 9.270378 | 32.60513 | 12.0051 | 1.862552 | 4.647334 | 2.613872 | 1.306558 | 4.4988 | 51.93285
98.07262 | 99.07822 | 99.08924 | (E)-2-hexenal+9 | 2.168179 | 9.189853 | 2.18395 | 0.3800728 | 0.5229914 | 0.4860545 | 0.1065173 | 1.802319 | 1.164212
100.0883 | 101.0913 | 101.1054 | Hexanal +9 | 20.68642 | 64.92272 | 15.04049 | 2.27542 | 7.76086 | 6.548734 | 4.819531 | 9.781124 | 1.484543
104.0621 | 105.064 | 105.0784 | Styrene +5 | 1.618061 | 3.663968 | 1.197669 | 11.85448 | 2.029958 | 1.178311 | 0.5825804 | 2.087132 | 1.540317
106.0413 | 107.0579 | 107.0634 | *Benzaldehyde+2 | 25.79437 | 29.84481 | 23.0026 | 124.9612 | 2.162721 | 1.069159 | 2.034805 | 4.794628 | 9.387558
107.073 | 108.0756 | 108.0811 | 2,6-Dimethyl-pyridine +11 | 4.034722 | 4.848485 | 3.080472 | 44.41902 | 0.4217054 | 0.2258029 | 0.3744421 | 0.4690182 | 1.563469
108.0777 | 109.0919 | 109.1067 | * Terpene fragment +2 | 22.56988 | 43.0816 | 18.45924 | 91.07726 | 3.018776 | 1.664162 | 1.293183 | 4.423826 | 5.929659
109.0886 | 110.0946 | 110.1094 | Cyclohexanecarbonitrile* | 0.9124316 | 1.72228 | 0.7460453 | 5.012348 | 0.1272828 | 0.07262387 | 0.05683039 | 0.4301513 | 0.6671078
109.9998 | 111.1142 | 111.1167 | Cyclopent-4-ene-1,2,3-trione | 4.018727 | 14.29499 | 7.224024 | 1.30291 | 1.137328 | 0.8189174 | 0.3590365 | 2.094535 | 1.861658
111.1043 | 112.1168 | 112.1163 | Heptanonitrile+3 | 0.1907214 | 0.6541332 | 0.3316848 | 0.1967227 | 0.05461136 | 0.03719175 | 0.01803289 | 0.2459429 | 0.2213276
112.0883 | 113.0865 | 113.1016 | 2-Heptenal+3 | 6.188202 | 20.16414 | 6.680564 | 0.1509369 | 0.8062447 | 0.7302094 | 0.2972715 | 2.080357 | 0.1529669
114.1039 | 115.1014 | 115.1197 | Heptanal +4 | 10.19634 | 69.75154 | 18.201 | 1.030715 | 2.35203 | 1.914022 | 1.140853 | 6.351095 | 1.545797
116.0832 | 117.0833 | 117.0986 | Butyl acetate +8 | 4.764469 | 21.55807 | 5.373796 | 0.8133267 | 1.831826 | -0.1591985 | -0.5396942 | 1.058298 | 0.4092542
118.0811 | 119.0789 | 119.0943 | Propyl sulfide+2 | 0 | 0.7337438 | 0.807164 | 8.413155 | 0 | 0 | 0 | 0 | 0
120.0934 | 121.0881 | 121.107 | Terpenes terpenes +6 | 7.656429 | 11.62411 | 2.797394 | 444.2914 | 1.989187 | 0.02472525 | 0.03323924 | 1.372395 | 9.892792
121.0886 | 122.0893 | 122.1148 | *N,N-Dimethyl-benzenamine+6 | 1.570724 | 2.306626 | 0.5962531 | 45.54816 | 0.3541366 | 0.03445295 | 0.02833612 | 0.1541509 | 1.234393
122.109 | 123.1012 | 123.1202 | Sesquiterpene fragment+2 | 3.136116 | 6.787446 | 2.163595 | 43.63043 | 0.4803536 | 0.3062507 | 0.226103 | 0.8047063 | 1.192706
132.0934 | 133.0841 | 133.1073 | p-Cymenene +13 | 7.174825 | 9.953419 | 1.809136 | 12.32078 | 0.2588301 | 0 | 0 | 0.00844076 | 1.563023
134.109 | 135.0988 | 135.1222 | Butylbenzene +7 | 17.36717 | 34.48664 | 5.24325 | 416.423 | 1.311872 | 0.4812509 | 0.4024867 | 1.741381 | 8.204007
135.1043 | 136.105 | 136.1285 | *Amphetamine+7 | 8.034161 | 14.15206 | 2.080386 | 294.5591 | 0.3811318 | 0.1667427 | 0.116072 | 0.5439327 | 3.957606
136.1247 | 137.132 | 137.1557 | **d-Limonene +16 | 2097.021 | 2590.274 | 732.5862 | 4268.863 | 148.2712 | 119.5133 | 117.8418 | 237.0079 | 1606.149
138.1151 | 139.101 | 139.1283 | 1-Methyl-3-t-butylpyrazole+4 | 24.16924 | 40.31452 | 11.90334 | 755.4905 | 3.172668 | 2.958374 | 2.104036 | 9.711462 | 8.996246
139.1104 | 140.1046 | 140.1251 | N,N-Dimethylhistamine+ | 0.7461053 | 1.206966 | 0.4362616 | 7.996806 | 0.1249171 | 0.1183628 | 0.0738392 | 0.8321786 | 0.4079408